## Overview
Hydrogen Permeation Literature Database
Metal + Oxide Transport Properties ¦ Surface Kinetics ¦ Bibliography
Sheet | Contents | Entries
1 — Metals_Bulk | All 76 metal entries: D, Ks, Phi Arrhenius parameters | 76
2 — Metals_SurfKin | Grant 1988 surface kinetics (3 surface conditions) | 3
3 — Oxides_Transport | Oxide layer transport parameters (D_ox, K_ox, Phi_ox) | 10
Key Notes | Swansiger 1979 + Yamawaki 1989 surface kinetics | 8
Metal surface kinetics available ONLY from Grant 1988 (316 steel, H2). No Hastelloy-specific data exists. | Full bibliography (19 references) | 19
6 — Metals_Bulk_H2 | All 76 entries scaled to H₂ equivalent (green=scaled, grey=unchanged, white=native H₂) | 76
7 — Isotope_Scaling_Method | Full methodology: derivation, scaling table, ZPE validity, Hastelloy N values, thesis text | —
Hastelloy N bulk: Phi only from Rohrig 1975 / Strehlow 1974. D and Ks not separated.
Yamawaki 1989 kR units = cm^4/s (recombination coefficient), NOT mol/m2/s/Pa. Different physical quantity.
Sheet-by-Sheet User Guide
What each sheet contains, how to use it, and what not to do with it. Read top-to-bottom before using the file for the first time.
Sheet | Purpose | How to use it | Key caveats / what NOT to do
Overview | Cover page and navigation guide. | Start here every time you open the file. Read the 5 amber warning notes before pulling any numbers into your model — they flag the most critical data gaps and known inconsistencies in the database. | Do not skip the warning notes. They document things that look correct on the surface but will produce wrong model outputs if misunderstood (e.g. Al₂O₃ vs Cr₂O₃ confusion, Yamawaki unit mismatch).
Metals_Bulk | Unmodified literature archive. 76 entries in their original gas (H₂, D₂, T₂). | Use for literature tracing and citation checking. Each row is one published entry exactly as reported. Cross-reference keys here with the Sources sheet to find the original paper. 26 columns cover identity, temperature range, diffusion (D_ref, E_D, D_0), solubility (Ks_ref, H_s, K_s0), permeability (Phi_ref, Q_p, Phi_0), and Grant 1988 surface kinetics. | Do NOT use this sheet to feed your model directly — values are in mixed isotopes (H₂, D₂, T₂). Dashes mean the original source did not report that parameter, not that it is zero.
Metals_SurfKin | Grant 1988 surface kinetics — the only source in the database with measured Arrhenius k1 for a metal surface. | 3 rows, one per surface condition: clean, partially cleaned, oxidized. Use the oxidized row as the analog for Hastelloy X/N with native surface oxide. Columns give k1_ref at 965 K, E_k1, and k1_0 in mol/m²/s/Pa. Extrapolate to your operating T using Arrhenius. | This is 316 steel, not Hastelloy. Document it as an analog in your methods section. Do not treat it as a direct measurement for your system.
Oxides_Transport | 10 oxide layer entries covering Cr₂O₃ and Al₂O₃ transport properties from measurements and DFT. | Read the Data Tier column first (1/2/3/DFT) before using any value. Tier 1 = back-calculated from direct measurements. Tier 3 = PRF only, no Phi extractable. DFT = perfect bulk crystal, not a coating. The Al₂O₃ row (T_ref = 1623 K) is what your sensitivity CSV currently uses. The Cr₂O₃ row (T_ref = 673 K) is a completely different system at a different temperature. | Do not mix Cr₂O₃ and Al₂O₃ Arrhenius parameters in the same model layer. Do not extrapolate Al₂O₃ values far below 1200 K without acknowledging that grain-boundary diffusion may dominate at lower temperatures. Medasani 2019 (DFT row) contains ion diffusion, NOT H diffusion — never use those D values as H transport parameters.
Oxides_SurfKin | Surface kinetics data for oxide and impurity-contaminated surfaces (Swansiger 1979 + Yamawaki 1989). | Read the Parameter Type column before using any row. Swansiger entries report composite Q_p or bare Phi_0 — not k_diss. Yamawaki entries report kR in cm⁴/s, which is the recombination coefficient, a physically different quantity from k_diss. Use the Notes column — every Swansiger oxidized row explicitly states that k_diss is NOT extractable. | Do not convert kR (cm⁴/s) to k_diss (mol/m²/s/Pa) by a simple unit conversion — they are different physical quantities. Do not extract standalone k_diss from Swansiger composite permeation data — the mechanism is surface-kinetics limited, not diffusion-limited, making series resistance back-calculation physically invalid.
Sources | Full bibliography. 19 references covering all data in the workbook. | Use when you need to pull the original paper for any entry. Citation Key here matches the Source field in Metals_Bulk and Oxides sheets. DOI column gives direct links. Data Content column summarises exactly what each paper contributes to the database. | Do not cite this workbook itself as a primary source — always cite the original papers listed here. The workbook is a compiled secondary reference.
Metals_Bulk_H2 | Working data sheet. Same 76 entries as Metals_Bulk but all converted to H₂ equivalents via isotope scaling. | This is the sheet you copy values from for your model or sensitivity study. Colour code: green bold = scaled value (×√2 or ×√3), grey italic = unchanged parameter (E_D, Q_p, H_s, Ks), white row = native H₂ entry. Scale Factor and Scaling Applied columns record the exact multiplier used for each row so you can audit any value. | Do not mix values from Metals_Bulk and Metals_Bulk_H2 in the same analysis — you will have inconsistent isotopes. Do not re-apply isotope scaling to values from this sheet — it has already been done.
Isotope_Scaling_Method | Scientific justification for the H₂ conversion applied in Metals_Bulk_H2. 7 numbered sections. | When your committee asks how you handled D₂ and T₂ data, point them here. Section 7 contains a ready-to-paste thesis methods paragraph. Section 4 (ZPE validity table) shows why solubility Ks was left unscaled. Section 6 gives the Hastelloy N recommended values after scaling. | Do not use this sheet to pull numerical values — it is documentation only. The actual scaled values are in Metals_Bulk_H2.
NiAlloy_Parameter_Analysis | 29 Ni-base entries evaluated at 800 K. Default values and sensitivity ranges for your model parameters. Full methodology documentation. | Section 1 (rows 5–11) is the table you use: default, units, sensitivity range lo/hi, full range, n, and caveat per parameter. Use the Hastelloy N specific Phi row (pink highlight) for Has-N specific runs rather than the all-Ni-base mean. Section 2 is the self-consistency check (E_D + H_s = Q_p). Sections M1–M7 (below row 100) document every analysis decision for reproducibility and thesis audit. | D_ref, E_D, Ks_ref, H_s defaults have no Hastelloy N data — they come from 10 NiCr analogs (Schmidt 1985). The caveat column in Section 1 flags this for each parameter. If you use analog D/Ks alongside the Has-N Q_p = 77 948 J/mol, verify that E_D + H_s = Q_p, otherwise your parameter set is internally inconsistent.
Recommended Workflow for Sensitivity Study
① Open Overview → read the 5 warning notes. ② Go to Metals_Bulk_H2 → find your material entry → confirm gas and scale factor columns. ③ Pull default values and sensitivity ranges from NiAlloy_Parameter_Analysis Section 1. ④ For oxide parameters: check Oxides_Transport Data Tier column before using any value. ⑤ For surface kinetics: use Metals_SurfKin (oxidized row) for metal surface analog. Accept that oxide surface k_diss has no measured value anywhere in the database. ⑥ Verify E_D + H_s ≈ Q_p for your chosen parameter set (NiAlloy_Parameter_Analysis Section 2). ⑦ Trace every value back to its source paper using the Sources sheet. Document which values are direct measurements vs chemical analogs vs DFT estimates.
8 — Chen2011_RawData | All raw data from Chen et al. 2011 Cr₂O₃ DFT paper | Added separately
9 — Nemanic2023_RawData | All raw data from Nemanic et al. 2023 Cr permeation paper | Added separately
10 — Nemanic2019_RawData | All data from Nemanic 2019 HPB review (Tables 1+2, equations, PRF compilation) | Review — no primary data
11 — Stover1986_RawData | All data from Stover 1986 Cr/Cr₂O₃ permeation paper (Q_p range 100-234 kJ/mol) | Primary papers
12 — Levchuk2004_RawData | All data from Levchuk 2004 α-Al₂O₃ on Eurofer (Q_p≈50 kJ/mol, PRF≥10³, 3 T points) | Primary papers
13 — Medasani2019_RawData | Cr/O ION self-diffusion DFT paper (Tables 1-3, defect energies, bulk properties) | ION diffusion only — NOT H
14 — PerngAltstetter1986_RawData | Austenitic SS 301/302/304/310 + AL29-4-2 ferritic; annealed + deformed; H₂ permeation Arrhenius | Primary paper
15 — Grant1988_RawData | Grant 1988 316 SS: D, Pm, k1 (3 surface conditions). Pressure modulation technique. | Primary paper — data already in Metals_Bulk row 39 and Metals_SurfKin
16 — Yamawaki1989_RawData | k_R (recombination) for 304 SS, V, Ni vs surface O/S (Table 2, Fig 1-3). T=773K. | Primary papers — data in Oxides_SurfKin
17 — SwansigerBastasz1979_RawData | Bulk Arrhenius + oxide PRF for 309S/21-6-9/A-286. Upstream surface rate-controlling. | Primary papers — data in Oxides_SurfKin
18 — MetalSurfKin_Analysis | Default k₁ + sensitivity ranges for metal surface kinetics (Grant 1988, 3 conditions) | Parameter analysis sheet
19 — Cr2O3_Transport_Analysis | Cr₂O₃ transport defaults + Q_p sensitivity (70–234 kJ/mol range) | Parameter analysis sheet
20 — Al2O3_Transport_Analysis | Al₂O₃ transport defaults + sintered vs deposited film comparison | Parameter analysis sheet
21 — OxideSurfKin_Analysis | Oxide surface k₁ defaults + sensitivity (Grant oxidized analog only) | Parameter analysis sheet
22 — Young1997_RawData | H trap binding energies by TDS: M₇C₃ ~55 kJ/mol; M₂₃C₆ 19–28 kJ/mol in A600/E-182 | Microstructure/Trapping — updates Carbides placeholder in trapping model
23 -- Tateyama2003_RawData | DFT H-vacancy in alpha-Fe: VH1/VH2=0.60 eV; VH3=0.40 eV. bcc Fe only -- NOT Ni. | Trapping reference (Fe methodology) -- Ni value ~0.43 eV from separate source
24 -- Jain2026_RawData | DFT+KMC+FEM multiscale H diffusion in Ni: Sigma5 fast pathway+trap; Sigma3 barrier. Ea=0.37 eV. | Microstructure/Trapping reference -- updates grain_size, dislocation_density, carbide parameters
25 -- Zhu2021_RawData | Hastelloy-N creep EBSD at 973K: grain size 50-150 um, GND density, M6C carbides, Cr2O3 at vacuum. | Microstructure/Trapping reference -- updates grain_size, dislocation_density, carbide parameters
26 -- Lu2022_RawData | TDS on Alloy 625: dislocation E_trap=17-21 kJ/mol; GB+carbide E_trap=25-27 kJ/mol; Ea=42-48 kJ/mol | Trapping parameters -- updates dislocation/GB binding energies
27 -- Zhou2016_RawData | DFT chemomechanical formula for H trapping at FCC GBs. Sigma3=no trapping; Sigma5=trapping. | Trapping parameters -- updates dislocation/GB binding energies
30 -- Microstructure_Analysis | Default values + sensitivity for grain structure and all 4 trap types. Updates all MICROSTRUCTURE dict placeholders. | Parameter analysis sheet -- primary reference for trapping model inputs

## Metals_Bulk
Metal Bulk Transport Properties — Literature Database
Sources: San Marchi 2007 ¦ Forcey 1988 ¦ Strehlow & Savage 1974 ¦ Rohrig 1975 ¦ Grant 1988 ¦ Schmidt 1985 ¦ Perng & Altstetter ¦ Brass & Chene ¦ Louthan ¦ JAERI 2002
Material Key | Reference | Gas | T_ref (K) | T_min (K) | T_max (K) | D_ref (m²/s) | E_D (J/mol) | D_0 (m²/s) | Ks_ref (mol/m³/Pa⁰·⁵) | H_s (J/mol) | K_s0 (mol/m³/Pa⁰·⁵) | Phi_ref (mol/m/s/Pa⁰·⁵) | Q_p (J/mol) | Phi_0 (mol/m/s/Pa⁰·⁵) | Thickness (m) | k1_ref_clean (mol/m²/s/Pa) | E_k1_clean (J/mol) | k1_0_clean | k1_ref_partial (mol/m²/s/Pa) | E_k1_partial (J/mol) | k1_0_partial | k1_ref_oxidized (mol/m²/s/Pa) | E_k1_oxidized (J/mol) | k1_0_oxidized | Notes
Austenitic_SS_1 | San Marchi 2007, Table 1. doi:10.1016/j.ijhydene.2006.05.008 | H₂ | 700 | 423 | 700 | 6.16e-11 | 54000 | — | 0.06495 | 5900 | — | 4.004e-12 | — | — | — | — | — | — | — | — | — | — | — | — | Austenitic stainless steel, calibrated from Table 1.
Austenitic_SS_2 | San Marchi 2007, Table 1. doi:10.1016/j.ijhydene.2006.05.008 | H₂ | 700 | 423 | 703 | 5.734e-11 | 53620 | — | 0.1104 | 8650 | — | 6.339e-12 | — | — | — | — | — | — | — | — | — | — | — | — | Austenitic stainless steel, calibrated from Table 1.
Austenitic_SS_3 | San Marchi 2007, Table 1. doi:10.1016/j.ijhydene.2006.05.008 | H₂ | 623 | 373 | 623 | 1.478e-11 | 49300 | — | 0.07074 | 6860 | — | 1.045e-12 | — | — | — | — | — | — | — | — | — | — | — | — | Austenitic stainless steel, calibrated from Table 1.
Austenitic_SS_300series | San Marchi 2007, Table 3. doi:10.1016/j.ijhydene.2006.05.008 | H₂ | 623 | 373 | 623 | 2.69e-11 | 53900 | — | 0.04322 | 5900 | — | 1.163e-12 | — | — | — | — | — | — | — | — | — | — | — | — | Austenitic stainless steel 300 series, calibrated from Table 3.
Austenitic_SS_21Cr_6Ni_9Mn_22Cr_13Ni_5Mn | San Marchi 2007, Table 3. doi:10.1016/j.ijhydene.2006.05.008 | H₂ | 623 | 373 | 623 | 1.633e-11 | 53900 | — | 0.07107 | 5900 | — | 1.161e-12 | — | — | — | — | — | — | — | — | — | — | — | — | Austenitic SS grades 21Cr–6Ni–9Mn and 22Cr–13Ni–5Mn, calibrated from Table 3.
Austenitic_SS_A286_JBK75_aged | San Marchi 2007, Table 3. doi:10.1016/j.ijhydene.2006.05.008 | H₂ | 623 | 373 | 623 | 3.629e-11 | 53900 | — | 0.03297 | 5900 | — | 1.197e-12 | — | — | — | — | — | — | — | — | — | — | — | — | Austenitic SS A-286/JBK-75 aged, calibrated from Table 3.
metal_316L_Heat_treated_ref_cast | Forcey et al. 1988 — Heat treated reference cast 316L austenitic steel | H₂ | 873 | 523 | 873 | 2.194e-10 | 42500 | 7.66e-08 | 0.02723 | 20585 | 0.464 | 1.881e-11 | 63085 | 1.12e-07 | 0.005 | — | — | — | — | — | — | — | — | — | Data in SI units. Phi_ref = D_ref * Ks_ref. Ks_0 = Phi_0/D_0 = 1.462.
metal_316L_Commercial | Forcey et al. 1988 — Commercial 316L austenitic steel | H₂ | 873 | 523 | 873 | 7.237e-10 | 45500 | 3.82e-07 | 0.1171 | 18510 | 1.5 | 2.655e-11 | 64030 | 1.8e-07 | 0.005 | — | — | — | — | — | — | — | — | — | Data in SI units. Phi_ref = D_ref * Ks_ref. Ks_0 = Phi_0/D_0 = 0.4712.
metal_1.4914_Heat_treated_ref_cast | Forcey et al. 1988 — Heat-treated reference cast 1.4914 martensitic steel | H₂ | 873 | 523 | 873 | 1.118e-08 | 13490 | 7.17e-08 | 0.02179 | 29620 | 1.29 | 7.7e-11 | 43100 | 2.92e-08 | 0.005 | — | — | — | — | — | — | — | — | — | Martensitic steel. Phi_ref = D_ref * Ks_ref. Ks_0 = Phi_0/D_0 = 0.4073.
metal_1.4914_Commercial | Forcey et al. 1988 — Commercial 1.4914 martensitic steel | H₂ | 873 | 523 | 873 | 1.047e-08 | 15470 | 8.82e-08 | 0.02903 | 26890 | 1.18 | 9.737e-11 | 43270 | 3.78e-08 | 0.005 | — | — | — | — | — | — | — | — | — | Martensitic steel. Phi_ref = D_ref * Ks_ref. Ks_0 = Phi_0/D_0 = 0.4286. Qs vs H_s diff = 910 J/mol (rounding in source).
Nickel_unoxidized_Strehlow1974_tableI | Strehlow & Savage 1974. DOI: 10.13182/NT74-A16282. TABLE I | D₂ | 896 | 873 | 973 | — | — | — | — | — | — | 1.872e-09 | 53550 | — | 0.0009 | — | — | — | — | — | — | — | — | — | Permeation rate at 1 Torr = 1.5e-3 to 1.7e-3 cm³(STP)/(h·cm²) = 1.56e-10 to 1.77e-10 mol/m/s/Pa^0.5. Activation energy range: [12.3, 12.6] kcal/mol = [51.463, 52.718] kJ/mol.
Nickel_unoxidized_Strehlow1974_tableII | Strehlow & Savage 1974. DOI: 10.13182/NT74-A16282. TABLE II | D₂ | 896 | 873 | 973 | — | — | — | — | — | — | 1.66e-09 | 53550 | — | 0.001 | — | — | — | — | — | — | — | — | — | Pressure dependence exponent n = [0.51, 0.55]. Permeation rate at 1 Torr = 1.58e-2 to 1.62e-2 cm³(STP)/(h·cm²) = 1.64e-9 to 1.68e-9 mol/m/s/Pa^0.5.
Hastelloy_N_unoxidized_Strehlow1974_tableI | Strehlow & Savage 1974. DOI: 10.13182/NT74-A16282. TABLE I | D₂ | 896 | 873 | 973 | — | — | — | — | — | — | — | — | — | 0.0009 | — | — | — | — | — | — | — | — | — | Permeation rate at 1 Torr = 1e-3 to 1e-2 cm³(STP)/(h·cm²) = 1.04e-10 to 1.04e-9 mol/m/s/Pa^0.5. Activation energy range: [17, 18] kcal/mol = [71.128, 75.312] kJ/mol.
Hastelloy_N_unoxidized_Strehlow1974_tableII | Strehlow & Savage 1974. DOI: 10.13182/NT74-A16282. TABLE II | D₂ | 842 | 873 | 973 | — | — | — | — | — | — | 2.808e-10 | — | — | 0.0009 | — | — | — | — | — | — | — | — | — | Pressure dependence exponent n = [0.50, 0.54]. Activation energy range: [17, 18] kcal/mol = [71.128, 75.312] kJ/mol.
Type304L_SS_unoxidized_Strehlow1974_tableII_970K | Strehlow & Savage 1974. DOI: 10.13182/NT74-A16282. TABLE II | D₂ | 970 | — | — | — | — | — | — | — | — | 2.392e-10 | — | — | 0.0009 | — | — | — | — | — | — | — | — | — | Uncertainty on Phi_ref not available.
Type304L_SS_unoxidized_Strehlow1974_tableII_1058K | Strehlow & Savage 1974. DOI: 10.13182/NT74-A16282. TABLE II | D₂ | 1058 | — | — | — | — | — | — | — | — | 2.392e-10 | — | — | 0.0009 | — | — | — | — | — | — | — | — | — | Pressure dependence exponent n = [0.65, 0.75]. Uncertainty = (-0.4, +0.4) × 1.04e-7.
Type304L_SS_oxidized_Strehlow1974_tableII_970K | Strehlow & Savage 1974. DOI: 10.13182/NT74-A16282. TABLE II | D₂ | 970 | — | — | — | — | — | — | — | — | 2.704e-11 | — | — | 0.0009 | — | — | — | — | — | — | — | — | — | Pressure dependence exponent n = [0.49, 0.59]. Uncertainty = (-0.5, +0.5) × 1.04e-7.
Type406L_SS_oxidized_Strehlow1974_tableII_915K | Strehlow & Savage 1974. DOI: 10.13182/NT74-A16282. TABLE II | D₂ | 915 | — | — | — | — | — | — | — | — | 1.664e-12 | — | — | 0.0009 | — | — | — | — | — | — | — | — | — | Pressure dependence exponent n = [0.4, 0.6]. Uncertainty = (-0.3, +0.3) × 1.04e-7.
Incoloy800_unoxidized_Strehlow1974_tableII_922K | Strehlow & Savage 1974. DOI: 10.13182/NT74-A16282. TABLE II | D₂ | 922 | — | — | — | — | — | — | — | — | 1.664e-10 | — | — | 0.0009 | — | — | — | — | — | — | — | — | — | Pressure dependence exponent n = [0.56, 0.65]. Uncertainty = (-0.2, +0.2) × 1.04e-7.
Incoloy800_oxidized_Strehlow1974_tableII_922K | Strehlow & Savage 1974. DOI: 10.13182/NT74-A16282. TABLE II | D₂ | 922 | — | — | — | — | — | — | — | — | 4.888e-13 | — | — | 0.0009 | — | — | — | — | — | — | — | — | — | Pressure dependence exponent n = [0.91, 1.10]. Uncertainty = (-0.4, +0.4) × 1.04e-7.
Incoloy800_oxidized_Strehlow1974_tableII_804K | Strehlow & Savage 1974. DOI: 10.13182/NT74-A16282. TABLE II | D₂ | 804 | — | — | — | — | — | — | — | — | 6.552e-11 | — | — | 0.0009 | — | — | — | — | — | — | — | — | — | Pressure dependence exponent n = [0.49, 0.53]. Uncertainty = (-0.4, +0.4) × 1.04e-7.
CroloyT9_oxidized_Strehlow1974_tableII_846K | Strehlow & Savage 1974. DOI: 10.13182/NT74-A16282. TABLE II | D₂ | 846 | — | — | — | — | — | — | — | — | 6.864e-12 | — | — | 0.0009 | — | — | — | — | — | — | — | — | — | Pressure dependence exponent n = [0.63, 0.73]. Uncertainty = (-0.5, +0.5) × 1.04e-7.
CroloyT9_oxidized_Strehlow1974_tableII_843K | Strehlow & Savage 1974. DOI: 10.13182/NT74-A16282. TABLE II | D₂ | 843 | — | — | — | — | — | — | — | — | 5.928e-13 | — | — | 0.0009 | — | — | — | — | — | — | — | — | — | Pressure dependence exponent n = [0.83, 0.88]. Uncertainty = (-0.4, +0.4) × 1.04e-7.
CroloyT22_unoxidized_Strehlow1974_tableII_558K | Strehlow & Savage 1974. DOI: 10.13182/NT74-A16282. TABLE II | D₂ | 558 | — | — | — | — | — | — | — | — | 1.872e-11 | — | — | 0.0009 | — | — | — | — | — | — | — | — | — | Pressure dependence exponent n = [0.66, 0.68]. Uncertainty = (-0.1, +0.1) × 1.04e-7.
CroloyT22_unoxidized_Strehlow1974_tableII_853K | Strehlow & Savage 1974. DOI: 10.13182/NT74-A16282. TABLE II | D₂ | 853 | — | — | — | — | — | — | — | — | 8.32e-10 | — | — | 0.0009 | — | — | — | — | — | — | — | — | — | Pressure dependence exponent n = [0.55, 0.57]. Uncertainty = (-0.1, +0.1) × 1.04e-7.
CroloyT22_oxidized_Strehlow1974_tableII_853K | Strehlow & Savage 1974. DOI: 10.13182/NT74-A16282. TABLE II | D₂ | 853 | — | — | — | — | — | — | — | — | 6.24e-10 | — | — | 0.0009 | — | — | — | — | — | — | — | — | — | Pressure dependence exponent n = [0.57, 0.61]. Uncertainty = (-0.1, +0.1) × 1.04e-7.
Incoloy800_unoxidized_Rohrig1975_1173K | Rohrig et al. 1975 | D₂ | 1173 | — | — | — | — | — | — | — | — | 2.397e-10 | 74056 | 4.4415e-07 | 0.0033 | — | — | — | — | — | — | — | — | — | —
Incoloy800_oxidized_Rohrig1975_1173K_v1 | Rohrig et al. 1975 | D₂ | 1173 | — | — | — | — | — | — | — | — | 2.397e-10 | 74056 | 4.4415e-07 | 0.0033 | — | — | — | — | — | — | — | — | — | —
Incoloy800_oxidized_Rohrig1975_1173K_v2 | Rohrig et al. 1975 | D₂ | 1173 | 873 | 1223 | — | — | — | — | — | — | 5.499e-10 | 74056 | 1.049e-06 | 0.0033 | — | — | — | — | — | — | — | — | — | —
Incoloy600_oxidized_Rohrig1975_1173K | Rohrig et al. 1975 | D₂ | 1173 | 973 | 1223 | — | — | — | — | — | — | 6.627e-10 | 64015.2 | 4.5402e-07 | 0.0033 | — | — | — | — | — | — | — | — | — | —
304L_SS_Rohrig1975_1173K | Rohrig et al. 1975 | D₂ | 1173 | 973 | 1173 | — | — | — | — | — | — | 1.1844e-10 | 73220 | 2.0445e-07 | 0.0033 | — | — | — | — | — | — | — | — | — | —
X15_CrNiSi_2520_oxidized_Rohrig1975_1173K | Rohrig et al. 1975 | D₂ | 1173 | 773 | 1223 | — | — | — | — | — | — | 3.807e-10 | 64852 | 2.82e-10 | 0.0033 | — | — | — | — | — | — | — | — | — | —
Hastelloy_N_oxidized_Rohrig1975_1173K_v1 | Rohrig et al. 1975 | D₂ | 1173 | 773 | 1223 | — | — | — | — | — | — | 4.23e-10 | 77947.92 | 1.173e-06 | 0.0033 | — | — | — | — | — | — | — | — | — | —
Hastelloy_N_oxidized_Rohrig1975_1173K_v2 | Rohrig et al. 1975 | D₂ | 1173 | 773 | 1223 | — | — | — | — | — | — | 4.23e-10 | 77947.92 | 1.173e-06 | 0.0033 | — | — | — | — | — | — | — | — | — | Duplicate entry in source data — identical parameters.
Nickel_unoxidized_Rohrig1975_1173K | Rohrig et al. 1975 | D₂ | 1173 | 773 | 1223 | — | — | — | — | — | — | 9.306e-10 | 53555.2 | 2.1714e-07 | 0.0033 | — | — | — | — | — | — | — | — | — | —
metal_316_steel_Grant1988 | Grant et al. 1988 — Hydrogen in 316 steel: diffusion, permeation and surface reaction. DOI: 10.1016/0022-3115(88)90128-7 | H₂ | 965 | 502 | 965 | 1.069e-09 | 53292.74 | 8.2e-07 | 0.1295 | 17791.96 | 1.19 | 1.384e-10 | 68756.78 | 8.9e-07 | 5e-05 | 1.346e-06 | 81560.34 | 0.035 | 6.726e-08 | 61856.16 | 0.00015 | 9.2e-08 | 59860.8 | 0.00016 | All parameter values include upper bound of stated uncertainty. k1 = dissociative adsorption / surface recombination rate constant. Three surface conditions measured: clean, partially ion-beam cleaned, and oxidized.
metal_1.4841_Schmidt1985 | Schmidt et al. 1985 — Studies on the permeation of hydrogen and tritium through heat resistant alloys | T₂ | 1223 | 1023 | 1223 | 1.046e-09 | 35400 | 3.4e-08 | 0.0901 | 21500 | 0.7465 | 9.423e-11 | 56900 | 2.538e-08 | 0.005 | — | — | — | — | — | — | — | — | — | Phi_ref = D_ref * Ks_ref.
metal_1.4876_Incoloy800_Schmidt1985_v1 | Schmidt et al. 1985 | T₂ | 1223 | 1023 | 1223 | 3.783e-09 | 56400 | 9.7e-07 | 0.02138 | 200 | 0.0218 | 8.088e-11 | 56600 | 2.115e-08 | 0.005 | — | — | — | — | — | — | — | — | — | Phi_ref = D_ref * Ks_ref.
metal_X2_NiCr_30_25_Schmidt1985 | Schmidt et al. 1985 | T₂ | 1223 | 1023 | 1223 | 3.333e-09 | 69500 | 3.1e-06 | 0.06505 | 10200 | 0.1774 | 2.168e-10 | 79700 | 5.499e-07 | 0.005 | — | — | — | — | — | — | — | — | — | Phi_ref = D_ref * Ks_ref.
metal_X2_NiCrSi_30_25_Schmidt1985 | Schmidt et al. 1985 | T₂ | 1223 | 1023 | 1223 | 4.067e-09 | 102900 | 0.000101 | 0.1843 | 68600 | 156.9 | 7.497e-10 | 171500 | 0.01585 | 0.005 | — | — | — | — | — | — | — | — | — | Phi_ref = D_ref * Ks_ref.
metal_X2_NiCrTi_30_25_Schmidt1985 | Schmidt et al. 1985 | T₂ | 1223 | 1023 | 1223 | 3.056e-09 | 62300 | 1.4e-06 | 0.008059 | 29100 | 0.141 | 2.463e-11 | 91400 | 1.974e-07 | 0.005 | — | — | — | — | — | — | — | — | — | Phi_ref = D_ref * Ks_ref.
metal_X10_NiCrTi_30_25_Schmidt1985 | Schmidt et al. 1985 | T₂ | 1223 | 1023 | 1223 | 1.152e-09 | 42600 | 7.6e-08 | 0.07315 | 45900 | 6.679 | 8.424e-11 | 88500 | 5.076e-07 | 0.005 | — | — | — | — | — | — | — | — | — | Phi_ref = D_ref * Ks_ref.
metal_X40_NiCrTi_30_25_Schmidt1985 | Schmidt et al. 1985 | T₂ | 1223 | 1023 | 1223 | 6.909e-10 | 23400 | 6.9e-09 | 0.09948 | 33400 | 2.657 | 6.873e-11 | 56800 | 1.833e-08 | 0.005 | — | — | — | — | — | — | — | — | — | Phi_ref = D_ref * Ks_ref.
metal_X10_NiCr_30_20_Schmidt1985 | Schmidt et al. 1985 | T₂ | 1223 | 1023 | 1223 | 2.117e-09 | 48100 | 2.4e-07 | 0.07104 | 39700 | 3.525 | 1.504e-10 | 87800 | 8.46e-07 | 0.005 | — | — | — | — | — | — | — | — | — | Phi_ref = D_ref * Ks_ref.
metal_X10_NiCr_30_22_Schmidt1985 | Schmidt et al. 1985 | T₂ | 1223 | 1023 | 1223 | 1.764e-09 | 48600 | 2.1e-07 | 0.06537 | 44700 | 5.304 | 1.153e-10 | 93300 | 1.114e-06 | 0.005 | — | — | — | — | — | — | — | — | — | Phi_ref = D_ref * Ks_ref.
metal_X10_NiCr_30_26_Schmidt1985 | Schmidt et al. 1985 | T₂ | 1223 | 1023 | 1223 | 2.555e-09 | 112800 | 0.000168 | 0.1502 | 85900 | 700.8 | 3.838e-10 | 198700 | 0.1177 | 0.005 | — | — | — | — | — | — | — | — | — | Phi_ref = D_ref * Ks_ref.
metal_X10_NiCrAlTi_32_12_Incoloy800H_Schmidt1985 | Schmidt et al. 1985 | H₂ | 1223 | 1023 | 1223 | — | — | — | — | — | — | 8.05e-10 | 75200 | 1.311e-06 | 0.005 | — | — | — | — | — | — | — | — | — | Phi_ref computed from Phi_0 and Q_p via Arrhenius (D_0/Ks_0 unavailable).
metal_NiCr_22_CoMoAl_Inconel617_Schmidt1985_1023K | Schmidt et al. 1985 | H₂ | 1023 | 1023 | 1223 | — | — | — | — | — | — | 2.349e-10 | 68100 | 7.05e-07 | 0.005 | — | — | — | — | — | — | — | — | — | Phi_ref computed from Phi_0 and Q_p via Arrhenius (D_0/Ks_0 unavailable).
metal_NiCr_22_CoMoAl_Inconel617_Schmidt1985_1173K | Schmidt et al. 1985 | H₂ | 1173 | 1023 | 1173 | — | — | — | — | — | — | 3.973e-10 | 83000 | 1.974e-06 | 0.005 | — | — | — | — | — | — | — | — | — | Trapping effects observed. Phi_ref computed from Phi_0 and Q_p via Arrhenius (D_0/Ks_0 unavailable).
metal_NiCr_22_MoFeNb_Inconel625_Schmidt1985 | Schmidt et al. 1985 | H₂ | 1173 | 1023 | 1173 | — | — | — | — | — | — | 3.183e-10 | 60000 | 2.397e-07 | 0.005 | — | — | — | — | — | — | — | — | — | Trapping effects observed. Phi_ref computed from Phi_0 and Q_p via Arrhenius (D_0/Ks_0 unavailable).
metal_X40_NiCrAlTi_31_19_Incoloy802_Schmidt1985 | Schmidt et al. 1985 | T₂ | 1223 | 1023 | 1223 | 2.474e-09 | 72200 | 3e-06 | 0.05093 | 7200 | 0.1034 | 1.26e-10 | 79400 | 3.102e-07 | 0.005 | — | — | — | — | — | — | — | — | — | Phi_ref = D_ref * Ks_ref.
metal_1.4762_Schmidt1985 | Schmidt et al. 1985 | T₂ | 1123 | 973 | 1123 | — | — | — | — | — | — | — | — | — | 0.005 | — | — | — | — | — | — | — | — | — | Phase transformation in temperature range. No permeation data provided.
metal_1.4763_Schmidt1985 | Schmidt et al. 1985 | T₂ | 1123 | 973 | 1123 | — | — | — | — | — | — | 2.731e-11 | 141300 | 0.0001021 | 0.005 | — | — | — | — | — | — | — | — | — | Phase transformation in temperature range. Phi_ref computed from Phi_0 and Q_p via Arrhenius (D_0/Ks_0 unavailable).
metal_1.4301_Schmidt1985_v1 | Schmidt et al. 1985 | T₂ | 1223 | 1023 | 1223 | 1.62e-09 | 46700 | 1.6e-07 | 0.2091 | 73500 | 288.2 | 3.387e-10 | 120200 | 4.611e-05 | 0.005 | — | — | — | — | — | — | — | — | — | Phi_ref = D_ref * Ks_ref.
metal_1.4301_Schmidt1985_v2 | Schmidt et al. 1985 | T₂ | 1223 | 1023 | 1223 | 2.857e-09 | 54200 | 5.9e-07 | 0.1061 | 15300 | 0.478 | 3.032e-10 | 69500 | 2.82e-07 | 0.005 | — | — | — | — | — | — | — | — | — | Phi_ref = D_ref * Ks_ref.
metal_1.4401_Schmidt1985 | Schmidt et al. 1985 | T₂ | 1223 | 1023 | 1223 | 3.229e-09 | 50200 | 4.5e-07 | 0.03966 | 3000 | 0.05327 | 1.281e-10 | 53200 | 2.397e-08 | 0.005 | — | — | — | — | — | — | — | — | — | Phi_ref = D_ref * Ks_ref.
metal_1.4541_Schmidt1985 | Schmidt et al. 1985 | T₂ | 1223 | 1023 | 1223 | 2.1e-09 | 56800 | 5.6e-07 | 0.08383 | 26700 | 1.158 | 1.76e-10 | 83500 | 6.486e-07 | 0.005 | — | — | — | — | — | — | — | — | — | Phi_ref = D_ref * Ks_ref.
metal_1.4571_Schmidt1985 | Schmidt et al. 1985 | T₂ | 1223 | 1023 | 1223 | 1.83e-09 | 50000 | 2.5e-07 | 0.1027 | 22100 | 0.9024 | 1.879e-10 | 72100 | 2.256e-07 | 0.005 | — | — | — | — | — | — | — | — | — | Phi_ref = D_ref * Ks_ref.
metal_1.4550_Schmidt1985 | Schmidt et al. 1985 | T₂ | 1223 | 1023 | 1223 | 1.442e-09 | 53200 | 2.7e-07 | 0.1024 | 35600 | 3.394 | 1.477e-10 | 88800 | 9.165e-07 | 0.005 | — | — | — | — | — | — | — | — | — | Phi_ref = D_ref * Ks_ref.
metal_1.4580_Schmidt1985 | Schmidt et al. 1985 | T₂ | 1223 | 1023 | 1223 | 1.703e-09 | 62300 | 7.8e-07 | 1.036 | 4700 | 1.645 | 1.764e-09 | 67000 | 1.283e-06 | 0.005 | — | — | — | — | — | — | — | — | — | Phi_ref = D_ref * Ks_ref.
metal_X10_NiCrNbAl_30_25_Schmidt1985 | Schmidt et al. 1985 | H₂ | 1223 | 1023 | 1223 | — | — | — | — | — | — | 9.468e-10 | 63900 | 5.076e-07 | 0.005 | — | — | — | — | — | — | — | — | — | Phi_ref computed from Phi_0 and Q_p via Arrhenius (D_0/Ks_0 unavailable).
metal_X10_NiCrNbAlTi_30_25_Schmidt1985 | Schmidt et al. 1985 | H₂ | 1223 | 1023 | 1223 | — | — | — | — | — | — | 3.156e-10 | 63900 | 1.692e-07 | 0.005 | — | — | — | — | — | — | — | — | — | Phi_ref computed from Phi_0 and Q_p via Arrhenius (D_0/Ks_0 unavailable).
metal_NiCr_22_FeW_Schmidt1985 | Schmidt et al. 1985 | H₂ | 1223 | 1023 | 1223 | — | — | — | — | — | — | 3.854e-10 | 46700 | 3.807e-08 | 0.005 | — | — | — | — | — | — | — | — | — | Phi_ref computed from Phi_0 and Q_p via Arrhenius (D_0/Ks_0 unavailable).
metal_X25_NiCrNb_30_27_Schmidt1985 | Schmidt et al. 1985 | H₂ | 1223 | 1023 | 1223 | — | — | — | — | — | — | 2.425e-10 | 70700 | 2.538e-07 | 0.005 | — | — | — | — | — | — | — | — | — | Phi_ref computed from Phi_0 and Q_p via Arrhenius (D_0/Ks_0 unavailable).
metal_X25_NiCrNbCe_30_30_Schmidt1985 | Schmidt et al. 1985 | H₂ | 1223 | 1023 | 1223 | — | — | — | — | — | — | 7.573e-10 | 135400 | 0.0004597 | 0.005 | — | — | — | — | — | — | — | — | — | Oxidation observed. Phi_ref computed from Phi_0 and Q_p via Arrhenius (D_0/Ks_0 unavailable).
metal_X25_NiCrCoNb_30_27_Schmidt1985 | Schmidt et al. 1985 | H₂ | 1223 | 1023 | 1223 | — | — | — | — | — | — | 1.787e-10 | 78300 | 3.948e-07 | 0.005 | — | — | — | — | — | — | — | — | — | Phi_ref computed from Phi_0 and Q_p via Arrhenius (D_0/Ks_0 unavailable).
metal_X25_NiCrSiNbCe_35_27_Schmidt1985 | Schmidt et al. 1985 | H₂ | 1223 | 1023 | 1223 | — | — | — | — | — | — | 6.278e-10 | 62100 | 2.82e-07 | 0.005 | — | — | — | — | — | — | — | — | — | Phi_ref computed from Phi_0 and Q_p via Arrhenius (D_0/Ks_0 unavailable).
metal_Nimonic_PE_13_Schmidt1985 | Schmidt et al. 1985 | T₂ | 1223 | 1023 | 1223 | 1.908e-09 | 33800 | 5.3e-08 | 0.06469 | 18500 | 0.3991 | 1.234e-10 | 52300 | 2.115e-08 | 0.005 | — | — | — | — | — | — | — | — | — | Phi_ref = D_ref * Ks_ref.
metal_1.4876_Incoloy800_Schmidt1985_v2 | Forcey et al. — H₂ 600–950°C | H₂ | 1223 | 873 | 1223 | — | — | — | — | — | — | 2.884e-09 | 59900 | 1.043e-06 | 0.005 | — | — | — | — | — | — | — | — | — | Phi_ref computed from Phi_0 and Q_p via Arrhenius (D_0/Ks_0 unavailable).
metal_various_D2_100_450C | Various authors — D₂, 100–450°C | D₂ | 723 | 373 | 723 | 5.897e-11 | 54000 | 4.7e-07 | 0.1334 | 1800 | 0.18 | 7.868e-12 | 55800 | 8.46e-08 | 0.005 | — | — | — | — | — | — | — | — | — | Phi_ref = D_ref * Ks_ref.
metal_AISI_304_Perng_Altstetter | Perng & Altstetter — AISI 304, H₂ 100–600°C | H₂ | 873 | 373 | 873 | 1.501e-09 | 54400 | 2.7e-06 | 0.00032 | 9600 | 0.001201 | 4.802e-13 | 64000 | 3.243e-09 | 0.005 | — | — | — | — | — | — | — | — | — | Phi_ref = D_ref * Ks_ref.
metal_AISI_301_Perng_Altstetter | Perng & Altstetter 1986 — AISI 301 annealed, H₂, Acta Metall. 34(9):1771 | H₂ | 623.15 | 373 | 623 | 9.765088e-12 | 49200 | 1.3e-07 | 0.05557427 | 5800 | 0.1702425 | 5.426877e-13 | 55000 | 2.213152e-08 | 0.000109 | — | — | — | — | — | — | — | — | — | Annealed; 3 specimens (81/109/134 µm) gave identical result. No α'. Eqs 6,7.
metal_AISI_310_Perng_Altstetter | Perng & Altstetter 1986 — AISI 310 annealed, H₂, Acta Metall. 34(9):1771 | H₂ | 623.15 | 423 | 623 | 2.582884e-11 | 53000 | 7.16e-07 | 0.07544639 | 5500 | 0.2181145 | 1.948693e-12 | 58500 | 1.5617e-07 | 0.000175 | — | — | — | — | — | — | — | — | — | Annealed 175 µm. Stable austenite — no α' up to 80% deformation. Highest Ni here (19.55% Ni, 24.76% Cr). Eqs 12,13.
metal_AL29-4-2_Perng_Altstetter | Perng & Altstetter 1986 — AL 29-4-2 ferritic SS annealed T>170°C, H₂, Acta Metall. 34(9):1771 | H₂ | 623.15 | 443 | 623 | 1.657273e-09 | 7000 | 6.4e-09 | 0.003577816 | 31400 | 1.5338125 | 5.929417e-12 | 38400 | 9.8164e-09 | 0.000195 | — | — | — | — | — | — | — | — | — | Ferritic SS, 195 µm, T>170°C only (break in D at ~170°C — trapping below). D ~20-30× lower than pure α-Fe despite identical E_D=7 kJ/mol. Eqs 3,5.
metal_AusteniticSS_fit_Perng_Altstetter | Perng & Altstetter 1986 — General austenitic SS fit (301+302+304+310), H₂, Acta Metall. 34(9):1771 | H₂ | 623.15 | 373 | 623 | 1.48097e-11 | 49300 | 2.01e-07 | 0.07169586 | 6800 | 0.2663881 | 1.061794e-12 | 56100 | 5.3544e-08 | — | — | — | — | — | — | — | — | — | — | Least-squares fit to 4 austenitic alloys. All data within factor 2. Best general reference for austenitic SS class. Eqs 14,15.
metal_AISI_304_316_Brass_Chene_grain_boundary | Brass & Chene — AISI 304/316, grain boundary, T₂ -78–185°C | T₂ | 458 | 195 | 458 | 1.284e-08 | 42400 | 0.00088 | — | — | — | — | — | — | 0.005 | — | — | — | — | — | — | — | — | — | Grain boundary diffusion. Solubility/permeation data not provided.
metal_AISI_304_316_Louthan_Derrick | Louthan & Derrick — AISI 304/316, T₂ 25–222°C | T₂ | 495 | 298 | 495 | 1.178e-12 | 58600 | 1.8e-06 | — | — | — | — | — | — | 0.005 | — | — | — | — | — | — | — | — | — | Solubility/permeation data not provided.
metal_AISI_304L_Louthan | Louthan et al. — AISI 304L, T₂ 22–157°C | T₂ | 430 | 295 | 430 | 7.438e-14 | 54000 | 2.7e-07 | — | — | — | — | — | — | 0.005 | — | — | — | — | — | — | — | — | — | Solubility/permeation data not provided.
Incoloy800_JAERI_Forcey | JAERI-Tech 2002-090; Forcey et al. 1988 | H₂ | 1073.15 | 873 | 1273 | 1.43e-09 | 52000 | — | 0.0592 | -20000 | — | — | — | — | — | — | — | — | — | — | — | — | — | — | Calibrated to experimental permeability data.
Fe_alpha_SanMarchi2007 | San Marchi 2007 | H₂ | 1073.15 | 298 | 1173 | 2.5e-08 | 4200 | — | 0.12 | 28600 | — | — | — | — | — | — | — | — | — | — | — | — | — | — | —

## Metals_SurfKin
Metal Surface Kinetics — Grant 1988 (316 Steel, H₂)
Only source in database with full Arrhenius surface rate parameters. Analog for Hastelloy X/N metal surface. T_ref=965K.
Material Key | Reference | Gas | T_ref (K) | T range (K) | Surface Condition | Physical Quantity | k1_ref (mol/m²/s/Pa) | E_k1 (J/mol) | k1_0 (mol/m²/s/Pa) | Notes
metal_316_steel_Grant1988 | Grant et al. 1988 | H₂ | 965 | 502-965 | Clean (sputter-cleaned) | k1 = dissociative adsorption / recombination | 1.346e-06 | 81560.34 | 0.035 | All values at upper bound of stated uncertainty. Directly measured at 502-965 K. p-range: 0.01-10000 Pa.
metal_316_steel_Grant1988 | Grant et al. 1988 | H₂ | 965 | 502-965 | Partial ion-beam cleaned | k1 = dissociative adsorption / recombination | 6.726e-08 | 61856.16 | 0.00015 | Intermediate surface oxidation state. Partially cleaned by ion beam.
metal_316_steel_Grant1988 | Grant et al. 1988 | H₂ | 965 | 502-965 | Oxidized both sides | k1 = dissociative adsorption / recombination | 9.2e-08 | 59860.8 | 0.00016 | Foil oxidized on both sides. Best analog for Hastelloy X/N with native surface oxide.

## Oxides_Transport
Oxide Layer Transport Properties — Literature Database
Sources: Nemanic 2023 ¦ Roberts 1979 ¦ Belonoshko 2004 ¦ Chen 2011 (DFT) ¦ Medasani 2019 (DFT) ¦ Hollenberg 1995
Entry Key | Oxide Type | Substrate | Source | Data Tier | T_ref (K) | T_min (K) | T_max (K) | D_ox_ref (m²/s) | E_D_ox (J/mol) | D_ox_0 (m²/s) | K_ox_ref (mol/m³/Pa⁰·⁵) | H_sol_ox (J/mol) | K_ox_0 (mol/m³/Pa⁰·⁵) | Phi_ox_ref (mol/m/s/Pa⁰·⁵) | Q_p_ox (J/mol) | Thickness (m) | PRF | Notes
Cr2O3 — 48nm primary (Sample 4) | Cr2O3 | Pure Cr 99.95% | Nemanic et al. 2023 | 1 | 673 | 473 | 773 | 9.6e-19 | 70434 | 2.8131e-13 | 0.35417 | 0 | 0.35417 | 3.4e-19 | 70434 | 4.8e-08 | — | D_ox_ref and Phi_ox_ref: Table 3 Nemanic 2023. E_D_ox (0.73 eV): Chen 2011 DFT. H_sol_ox=0 assumed (not measured in any source). D_ox_0 and K_ox_0 back-calculated. Uncertainty factor x10.
Cr2O3 — 28nm (Sample 3, PRF=3900) | Cr2O3 | Pure Cr 99.95% | Nemanic et al. 2023 | 1 | 673 | 673 | 673 | 7.8e-19 | 70434 | 2.8131e-13 | 0.08974359 | 0 | 0.08974359 | 7e-20 | — | 2.8e-08 | 3900 | Best barrier in study. PRF=3900 at 28nm. Phi_ox_ref = 7.0×10⁻²⁰ mol/m/s/Pa⁰·⁵ directly measured at 673K (Table 3, Nemanic 2023). D_ox_ref = 7.8×10⁻¹⁹ m²/s back-calculated via Eq.5 (Nemanic 2023) from measured pre-oxidation time-lag iLDL=200s — requires D_B from Sample 5 Arrhenius and PRF from permeation measurements. K_ox_ref = Phi_ox_ref / D_ox_ref = 7.0×10⁻²⁰ / 7.8×10⁻¹⁹ = 8.974×10⁻² mol/m³/Pa⁰·⁵. K_ox_0 = K_ox_ref (H_sol_ox=0 assumed — not measured; single temperature 673K only in Nemanic 2023 — Q_p_ox and H_sol_ox cannot be extracted without multi-temperature oxide permeation data). E_D_ox = 70,434 J/mol (0.73 eV) from Chen 2011 DFT. Pressure dependence shifts to p^1 after oxidation — surface-limited regime. Only one high-pressure data point measurable after oxidation. Full raw data in Nemanic2023_RawData sheet.
Cr2O3 — 2.7nm native (Sample 6) | Cr2O3 | Pure Cr 99.95% | Nemanic et al. 2023 | 2 | 673 | 673 | 673 | — | — | — | — | — | — | — | — | 2.7e-09 | 5.2 | Native oxide. PRF=5.2 average (range 3-9, 73% scatter between identically prepared samples). Back-calculation unreliable.
Cr_bare Pd-coated — reference metal | Pure Cr (bare) | Pure Cr 99.95% | Nemanic et al. 2023 | N/A | 673 | 473 | 773 | 3.4352e-09 | 56924 | 9e-05 | 0.00075858 | — | — | 2.6058e-12 | 65620 | 0.001 | — | BARE METAL reference (Sample 5). Pd-coated both sides to remove oxide. Parameters are for pure Cr bulk, not any oxide layer.
Al2O3 sintered — primary | Al2O3 | Standalone sintered alumina | Roberts 1979 + Belonoshko 2004 | 1 | 1623 | 1473 | 1723 | 3.0647e-11 | 119641 | 2.173e-07 | 4.9077 | 198559 | 12065000 | 1.504e-10 | 318200 | 1e-06 | — | CURRENTLY IN USE in sensitivity CSV. Full Arrhenius via Roberts 1979 Eq.(4) Q_p=318200, Belonoshko 2004 E_D=119641. H_sol=Q_p-E_D=198559. Roberts measured n=0.43; Sieverts re-assumed at 101325 Pa (scale=0.4463). Uncertainty x10.
Cr2O3 on SS316 — TREXMAN upstream | Cr2O3 | SS316 | Hollenberg 1995 (TREXMAN/YAYOI) | 3 | 873 | 873 | 873 | — | — | — | — | — | — | — | — | — | 10 | IN-REACTOR. Cr2O3 upstream (touching Pb-17Li). PRF=10 (poor). Chemically reduced by liquid metal. No standalone Phi_ox extractable.
Cr2O3 on SS316 — TREXMAN downstream | Cr2O3 | SS316 | Hollenberg 1995 (TREXMAN/YAYOI) | 3 | 873 | 873 | 873 | — | — | — | — | — | — | — | — | — | 100 | IN-REACTOR. Cr2O3 exterior (no Pb-17Li contact). PRF=100. Improved vs upstream. No standalone Phi_ox extractable.
Al2O3 — Q_p only (Hollenberg citing Roberts) | Al2O3 | Standalone sintered alumina | Hollenberg 1995 citing Roberts 1979 | 3 | — | 573 | 973 | — | — | — | — | — | — | — | 318000 | — | — | Q_p=318 kJ/mol stated in Hollenberg p.200. Phi_0 unavailable without Roberts 1979 original paper. Approximate flux values only from Fig 2.
alpha-Cr2O3 H diffusion — DFT bulk | Cr2O3 | Bulk crystal (DFT, no substrate) | Chen et al. 2011 | DFT | 800 | 273 | 1273 | 4.48111e-14 | 70434 | 1.78e-09 | — | — | — | — | — | — | — | DFT GGA/PW91 (CASTEP) perfect bulk crystal. E_D = 70,434 J/mol (0.73 eV, rate-limiting hop A→B). D_0 = 1.78×10⁻⁹ m²/s from MD at 1400 K (ν = 3.74×10¹⁰ s⁻¹, l = 3.63 Å). D_ox_ref = 4.481×10⁻¹⁴ m²/s evaluated at T_ref = 800 K from Arrhenius. T range 273–1273 K from Table 3 of paper. No K_s or Phi data — diffusivity study only. Real coatings will have higher effective E_D due to grain boundaries and defects. Note: paper formula states E_D = 70,313.62 J/mol; database uses 70,434 J/mol (0.73 eV × 96485 J/mol/eV) — difference of 120 J/mol (0.17% rounding). Full raw data in Chen2011_RawData sheet.
Cr2O3 Cr/O ion self-diffusion — DFT | Cr2O3 | Bulk crystal (DFT, no substrate) | Medasani et al. 2019 | DFT | — | 300 | 1600 | — | — | — | — | — | — | — | — | — | — | WARNING: Cr and O ION diffusion ONLY. DO NOT use as H diffusion coefficient. D_Cr~1e-26, D_O~1e-34 m²/s at 1000 K, 1 atm O2. Use for passive film growth rate and oxide microstructure context only.
Cr₂O₃ on Cr — Stover1986 — Q_p=100kJ/mol | Cr₂O₃ | Pure Cr (99.99%, electrolytic) | Stover et al. 1986 + Nemanic 2019 (Phi via Eq.4, assumed df) | 3 | 673 | 973 | 1223 | — | 70434 | — | — | 29566 | — | 7.2e-19 | 100000 | 1e-05 | 1000 | Q_p = 100 kJ/mol from Arrhenius slope of D₂ permeation through Cr₂O₃ — Stover et al. 1986 Fig.7 (Cr1₁/Cr1₂ — most damaged (highest permeation rate)). H_sol_ox = Q_p − E_D_ox = 100,000 − 70,434 = 29,566 J/mol. Phi_ox_ref = 7.2×10⁻¹⁹ from Nemanic 2019 Table 2 (Eq.4 with assumed df=10µm). LIMITATION: All 5 Stover rows share the same Phi_ox_ref — in reality samples with higher Q_p had lower absolute permeation rates (see Stover 1986 Fig.7). Oxide thickness NOT stated in Stover 1986 — df=10µm assumed by Nemanic 2019. Gas was D₂ in Stover 1986 — Q_p is isotope-independent. E_D_ox = 70,434 J/mol (Chen 2011 DFT). Full raw data in Stover1986_RawData sheet.
Cr₂O₃ on Cr — Stover1986 — Q_p=125kJ/mol | Cr₂O₃ | Pure Cr (99.99%, electrolytic) | Stover et al. 1986 + Nemanic 2019 (Phi via Eq.4, assumed df) | 3 | 673 | 973 | 1223 | — | 70434 | — | — | 54566 | — | 7.2e-19 | 125000 | 1e-05 | 1000 | Q_p = 125 kJ/mol from Arrhenius slope of D₂ permeation through Cr₂O₃ — Stover et al. 1986 Fig.7 (Cr4₃ — intermediate). H_sol_ox = Q_p − E_D_ox = 125,000 − 70,434 = 54,566 J/mol. Phi_ox_ref = 7.2×10⁻¹⁹ from Nemanic 2019 Table 2 (Eq.4 with assumed df=10µm). LIMITATION: All 5 Stover rows share the same Phi_ox_ref — in reality samples with higher Q_p had lower absolute permeation rates (see Stover 1986 Fig.7). Oxide thickness NOT stated in Stover 1986 — df=10µm assumed by Nemanic 2019. Gas was D₂ in Stover 1986 — Q_p is isotope-independent. E_D_ox = 70,434 J/mol (Chen 2011 DFT). Full raw data in Stover1986_RawData sheet.
Cr₂O₃ on Cr — Stover1986 — Q_p=135kJ/mol | Cr₂O₃ | Pure Cr (99.99%, electrolytic) | Stover et al. 1986 + Nemanic 2019 (Phi via Eq.4, assumed df) | 3 | 673 | 973 | 1223 | — | 70434 | — | — | 64566 | — | 7.2e-19 | 135000 | 1e-05 | 1000 | Q_p = 135 kJ/mol from Arrhenius slope of D₂ permeation through Cr₂O₃ — Stover et al. 1986 Fig.7 (Cr4₂ — intermediate). H_sol_ox = Q_p − E_D_ox = 135,000 − 70,434 = 64,566 J/mol. Phi_ox_ref = 7.2×10⁻¹⁹ from Nemanic 2019 Table 2 (Eq.4 with assumed df=10µm). LIMITATION: All 5 Stover rows share the same Phi_ox_ref — in reality samples with higher Q_p had lower absolute permeation rates (see Stover 1986 Fig.7). Oxide thickness NOT stated in Stover 1986 — df=10µm assumed by Nemanic 2019. Gas was D₂ in Stover 1986 — Q_p is isotope-independent. E_D_ox = 70,434 J/mol (Chen 2011 DFT). Full raw data in Stover1986_RawData sheet.
Cr₂O₃ on Cr — Stover1986 — Q_p=143kJ/mol | Cr₂O₃ | Pure Cr (99.99%, electrolytic) | Stover et al. 1986 + Nemanic 2019 (Phi via Eq.4, assumed df) | 3 | 673 | 973 | 1223 | — | 70434 | — | — | 72566 | — | 7.2e-19 | 143000 | 1e-05 | 1000 | Q_p = 143 kJ/mol from Arrhenius slope of D₂ permeation through Cr₂O₃ — Stover et al. 1986 Fig.7 (Cr4₁ — intermediate-low). H_sol_ox = Q_p − E_D_ox = 143,000 − 70,434 = 72,566 J/mol. Phi_ox_ref = 7.2×10⁻¹⁹ from Nemanic 2019 Table 2 (Eq.4 with assumed df=10µm). LIMITATION: All 5 Stover rows share the same Phi_ox_ref — in reality samples with higher Q_p had lower absolute permeation rates (see Stover 1986 Fig.7). Oxide thickness NOT stated in Stover 1986 — df=10µm assumed by Nemanic 2019. Gas was D₂ in Stover 1986 — Q_p is isotope-independent. E_D_ox = 70,434 J/mol (Chen 2011 DFT). Full raw data in Stover1986_RawData sheet.
Cr₂O₃ on Cr — Stover1986 — Q_p=234kJ/mol | Cr₂O₃ | Pure Cr (99.99%, electrolytic) | Stover et al. 1986 + Nemanic 2019 (Phi via Eq.4, assumed df) | 3 | 673 | 973 | 1223 | — | 70434 | — | — | 163566 | — | 7.2e-19 | 234000 | 1e-05 | 1000 | Q_p = 234 kJ/mol from Arrhenius slope of D₂ permeation through Cr₂O₃ — Stover et al. 1986 Fig.7 (Cr2 — almost undamaged (lowest permeation rate)). H_sol_ox = Q_p − E_D_ox = 234,000 − 70,434 = 163,566 J/mol. Phi_ox_ref = 7.2×10⁻¹⁹ from Nemanic 2019 Table 2 (Eq.4 with assumed df=10µm). LIMITATION: All 5 Stover rows share the same Phi_ox_ref — in reality samples with higher Q_p had lower absolute permeation rates (see Stover 1986 Fig.7). Oxide thickness NOT stated in Stover 1986 — df=10µm assumed by Nemanic 2019. Gas was D₂ in Stover 1986 — Q_p is isotope-independent. E_D_ox = 70,434 J/mol (Chen 2011 DFT). Full raw data in Stover1986_RawData sheet.
Al₂O₃ deposited on Eurofer — Levchuk 2004 | Al₂O₃ | Eurofer (ferritic martensitic steel) | Levchuk et al. 2004 + Nemanic 2019 (Ps) + Forcey 1988 (Q_p analog) | 3 | 1073 | 973 | 1073 | — | — | — | — | — | — | 6.494944e-16 | 50000 | 1e-06 | 1000 | Al₂O₃ deposited film (1 µm, filtered arc discharge, 973 K substrate, −200 V bias). DIFFERENT from Roberts 1979 sintered bulk. Substrate: Eurofer martensitic steel. Phi_ox_ref at 1073 K = 6.4949e-16 mol/m/s/Pa⁰·⁵ (H₂ equivalent, ×√2 from D₂ measurement). Back-calculated via Eq.4 (Nemanic 2019): Pf = df·Ps/(ds·PRF). Ps_Eurofer(1073K) = 2.296e-10 extrapolated from Nemanic 2019 Table 2 Ps(673K) = 1.30×10⁻¹¹ using martensitic steel analog Q_p = 43,100 J/mol (Forcey 1988). ds = 0.5 mm (Nemanic 2019 Table 2); actual polished thickness = 0.27 mm (Levchuk 2004). Q_p ≈ 50,000 J/mol — rough estimate from 3 temperature points (973, 1023, 1073 K). E_D_ox and H_sol_ox not available — deposited film E_D may differ from sintered bulk. PRF ≥ 10³ at 973–1073 K. Surface effects play noticeable role. Gas: D₂. Phi_0 and Phi_ox_ref isotope-corrected ×√2 for H₂ equivalent. Full raw data in Levchuk2004_RawData sheet.
Cr₂O₃ — Sample 3 (28nm, PRF=3900) — Q_p Stover1986 (undamaged) | Cr₂O₃ | Pure Cr (99.95%, Nemanic 2023) | Nemanic et al. 2023 (Phi,D) + Stover 1986 (Q_p) + Chen 2011 (E_D) | 1* | 673 | 473 | 773 | 7.8e-19 | 70434 | 2.2856e-13 | 0.089744 | 163566 | 445222444320.3 | 7e-20 | 234000 | 2.8e-08 | — | UPDATED ROW — original row with H_sol_ox=0 preserved separately. Q_p_ox = 234,000 J/mol = undamaged chromia limit from Stover 1986 Fig.7 (sample Cr2). H_sol_ox = Q_p − E_D_ox = 234,000 − 70,434 = 163,566 J/mol. Full Q_p range from Stover 1986: 100,000–234,000 J/mol depending on oxide damage state. H_sol_ox range: 29,566–163,566 J/mol. Phi_ox_ref, D_ox_ref, K_ox_ref at 673 K from Nemanic 2023 (direct measurements). E_D_ox = 70,434 J/mol (Chen 2011 DFT). Thickness: 28 ± 4 nm (XPS). Best barrier in study. PRF=3900. See Stover1986_RawData sheet for all Q_p values and oxide quality context.
Cr₂O₃ — Sample 4 (48nm, PRF=915) — Q_p Stover1986 (undamaged) | Cr₂O₃ | Pure Cr (99.95%, Nemanic 2023) | Nemanic et al. 2023 (Phi,D) + Stover 1986 (Q_p) + Chen 2011 (E_D) | 1* | 673 | 473 | 773 | 9.6e-19 | 70434 | 2.813046e-13 | 0.35417 | 163566 | 1757047079525.4 | 3.4e-19 | 234000 | 4.8e-08 | — | UPDATED ROW — original row with H_sol_ox=0 preserved separately. Q_p_ox = 234,000 J/mol = undamaged chromia limit from Stover 1986 Fig.7 (sample Cr2). H_sol_ox = Q_p − E_D_ox = 234,000 − 70,434 = 163,566 J/mol. Full Q_p range from Stover 1986: 100,000–234,000 J/mol depending on oxide damage state. H_sol_ox range: 29,566–163,566 J/mol. Phi_ox_ref, D_ox_ref, K_ox_ref at 673 K from Nemanic 2023 (direct measurements). E_D_ox = 70,434 J/mol (Chen 2011 DFT). Thickness: 48 ± 6 nm (XPS). Two oxidation cycles (2h + 20h). Final PRF=915. See Stover1986_RawData sheet for all Q_p values and oxide quality context.

## Oxides_SurfKin
Oxide / Surface Kinetics Data
Sources: Swansiger & Bastasz 1979 ¦ Yamawaki et al. 1989 — NOTE: Yamawaki kR units are cm^4/s (recombination coeff), NOT mol/m²/s/Pa ¦ Grant et al. 1988 — k₁ Arrhenius (3 surface conditions, H₂, 502–863 K)
System | Substrate | Oxide/Surface Type | Source | Gas | T_min (K) | T_max (K) | Oxide Thickness (m) | Parameter Type | Q_p or Ea (J/mol) | kR or Phi_0 range | PRF | Phi_0 value (mol/m/s/Pa⁰·⁵) | Notes | k₁_ref (mol/m²/s/Pa) at T_ref | E_k1 (J/mol) | k₁₀ (mol/m²/s/Pa)
SS 21-6-9 + Cr-rich oxide (~15nm) | SS 21-6-9 | Cr/Fe/Ni mixed oxide (~19% Cr, 43% O, 29% Fe) | Swansiger & Bastasz 1979 | D₂ | 325 | 700 | 1.5e-08 | Composite Q_p_eff (J/mol) | 87000 | — | 100-1000 | — | Surface-kinetics limited confirmed. p^1 after oxidation. Pd over upstream eliminates barrier. k_diss NOT extractable. PRF from Fig 4. ▸ k₁ columns: Surface-kinetics limitation confirmed but k₁ not fitted. Paper reports only composite Q_p_eff and PRF. | NOT EXTRACTABLE | NOT EXTRACTABLE | NOT EXTRACTABLE
SS A-286 + Ti-rich oxide (~4nm) | SS A-286 | Cr/Fe/Ti mixed oxide (Ti-enriched) | Swansiger & Bastasz 1979 | D₂ | 325 | 700 | 4e-09 | PRF only | — | — | 100-1000 | — | Same PRF as 21-6-9 despite 3.75x thinner oxide — thickness does NOT control. Surface kinetics controls. AES: Ti enrichment from prior heat treatment. ▸ k₁ columns: Same as row above — only PRF reported, no k₁ fitted. | NOT EXTRACTABLE | NOT EXTRACTABLE | NOT EXTRACTABLE
SS 309S — bare Pd-coated reference | SS 309S | None (bare) | Swansiger & Bastasz 1979 | D₂ | 325 | 700 | — | Q_p bare (J/mol) | 62300 | 1.2e-07 | N/A | mol/m/s/Pa⁰·⁵ | Phi_0=1.2e-7. Units mol/m/s/Pa⁰·⁵ (converted from paper mol D₂/m/s/MPa⁰·⁵). | N/A — bulk only | N/A — bulk only | N/A — bulk only
SS 21-6-9 — bare Pd-coated reference | SS 21-6-9 | None (bare) | Swansiger & Bastasz 1979 | D₂ | 325 | 700 | — | Q_p bare (J/mol) | 66000 | 3.6e-07 | N/A | mol/m/s/Pa⁰·⁵ | Phi_0=3.6e-7. | N/A — bulk only | N/A — bulk only | N/A — bulk only
SS A-286 — bare Pd-coated reference | SS A-286 | None (bare) | Swansiger & Bastasz 1979 | D₂ | 325 | 700 | — | Q_p bare (J/mol) | 62100 | 1.14e-06 | N/A | mol/m/s/Pa⁰·⁵ | Phi_0=1.14e-6. | N/A — bulk only | N/A — bulk only | N/A — bulk only
SS304 + O-impurity (0-35 at% O) | Type 304 SS | O-contaminated surface | Yamawaki et al. 1989 | D₂ | 773 | 773 | — | kR recombination coeff (cm^4/s) | — | 1e-20 to 1e-16 | N/A | — | UNITS: cm^4/s (NOT mol/m²/s/Pa). kR is recombination coefficient, not k_diss. kR decreases 4 orders as O increases 0 to 35 at%. O suppresses H₂ dissociation. Functional form: kR(T,Co)=k0(T)*exp(-b*Co). ▸ k₁ columns: Yamawaki k_R in cm⁴/s (recombination coeff Φ=k_R·C²). Conversion to k₁ [mol/m²/s/Pa] requires K_sm — introduces ~5 order uncertainty. See Yamawaki1989_RawData sheet for conversion attempt. | INCOMPATIBLE UNITS | INCOMPATIBLE UNITS | INCOMPATIBLE UNITS
Ni + S-impurity (0-40 at% S) | Nickel | S-contaminated surface (bulk segregation) | Yamawaki et al. 1989 | D₂ | — | — | — | kR recombination coeff (cm^4/s) | — | 1e-19 to 1e-16 | N/A | — | UNITS: cm^4/s. 2Ec_max=0.7 eV=67540 J/mol at high S coverage. Not suitable as Hastelloy analog. ▸ k₁ columns: Yamawaki k_R in cm⁴/s — Ni + S impurity. Not compatible with L6 model k₁ column. | INCOMPATIBLE UNITS | INCOMPATIBLE UNITS | INCOMPATIBLE UNITS
V + S-impurity (0-40 at% S) | Vanadium | S-contaminated surface (bulk segregation) | Yamawaki et al. 1989 | D₂ | — | — | — | kR recombination coeff (cm^4/s) | — | ~1e-25 | N/A | — | UNITS: cm^4/s. Much smaller kR than SS/Ni. Not suitable as permeation system analog. ▸ k₁ columns: Yamawaki k_R in cm⁴/s — Vanadium + S impurity. Not compatible with L6 model k₁ column. | INCOMPATIBLE UNITS | INCOMPATIBLE UNITS | INCOMPATIBLE UNITS
GRANT ET AL. 1988 — k₁ (dissociative adsorption) for 316 SS, H₂, 502–863 K ▸ ONLY source in database with Arrhenius k₁ in compatible units for L6 model
SS 316 — clean metal surface (IBC) | 316 austenitic SS | None — bare metal (ion beam cleaned, H⁺ 4 kV, 100 h) | Grant et al. 1988 | H₂ | 502 | 863 | — | k₁ (dissociative adsorption) [upper bound] | 80728.9 | 3.20e-02 | — | — | Grant 1988 Eq.14. Ion beam cleaned — fastest possible surface reaction. k₁ is upper bound for any SS surface. Gas: H₂. T range 502–863 K. Specimens 0.05 and 0.10 mm. k₁,316/k₁,304 ≈ 1.8. Not an oxide analog — bare metal reference. | 1.365219e-06 | 80728.9 | 0.032
SS 316 — partially cleaned surface (partial IBC) | 316 austenitic SS | Partial/unstable surface state (24 h ion beam — insufficient) | Grant et al. 1988 | H₂ | 502 | 863 | — | k₁ (dissociative adsorption) [intermediate] | 61357.3 | 1.40e-04 | — | — | Grant 1988 Eq.15. Partial ion beam — first specimen, insufficient irradiation. Unstable surface state. k₁₀ similar to oxidized but different E_k1. Intermediate between clean and fully oxidized. | 6.680175e-08 | 61357.3 | 0.00014
★ SS 316 — FULLY OXIDIZED SURFACE (BEST OXIDE ANALOG) | 316 austenitic SS | Cr/Fe/O mixed oxide — baked in air 0.1 kPa, 973 K, 12 h (both sides) | Grant et al. 1988 | H₂ | 502 | 863 | ~15e-9 | k₁ (dissociative adsorption) ◀ USE FOR L6 MODEL | 57948.6 | 1.30e-04 | — | — | ★ BEST OXIDE ANALOG IN DATABASE. Grant 1988 Eq.16. Foil oxidized on both surfaces (air, 973 K, 12 h). Cr/Fe/O mixed oxide — same class as Hastelloy X/N native oxide in service. Oxide composition from Swansiger 1979 AES: ~19% Cr, 43% O, 29% Fe. ONLY entry in Oxides_SurfKin with Arrhenius k₁ in L6-compatible units. Span of k₁ vs surface condition: ~1 order of magnitude at 863 K. ⚠ This is a SS 316 surface oxide, NOT standalone Cr₂O₃ or Al₂O₃. Use as lower-bound estimate for k₁ on Hastelloy X/N oxide. Data also in Metals_SurfKin row 6. | 9.486851e-08 | 57948.6 | 0.00013
★ ROW HIGHLIGHTED IN GREEN = FULLY OXIDIZED SS 316 SURFACE (Grant 1988 Eq.16) — RECOMMENDED INPUT FOR L6 MODEL k₁ PARAMETER. It is the only Arrhenius k₁ in this sheet measured on an oxidized surface in compatible units. Blue row = IBC clean surface (upper bound). Yellow row = partial IBC (intermediate). All other rows use Q_p_eff or k_R [cm⁴/s] which are NOT directly usable in the L6 model.

## Sources
Bibliography — All Sources
19 references across metals bulk, oxide transport, surface kinetics, and review literature
Citation Key | Authors | Journal/Report | Year | DOI | Data Content | Category
San Marchi 2007 | San Marchi C, Somerday BP, Robinson SL | Int. J. Hydrogen Energy 32 | 2007 | doi:10.1016/j.ijhydene.2006.05.008 | H₂ transport in austenitic SS. D, E_D, Ks, H_s from Tables 1 & 3. | Metals
Forcey 1988 | Forcey KS, Ross DK, Simpson JCB, Evans DS | J. Nuclear Materials 160 | 1988 |  | Full Arrhenius D+Ks+Phi for 316L and 1.4914 steels in H₂. Primary source for current sensitivity metal bulk params. | Metals
Strehlow & Savage 1974 | Strehlow RA, Savage HC | Nuclear Technology 22(1) | 1974 | DOI: 10.13182/NT74-A16282 | Composite Phi for Hastelloy N, Ni, Incoloy 800, SS, Croloy. D₂. Single-T Phi_ref for most entries. | Metals
Rohrig 1975 | Rohrig HD, Fischer PG, Hecker R | J. Am. Ceram. Soc. 59 | 1975 |  | D₂ permeability for Hastelloy N, Incoloy 800/600, 304L SS, Ni, X15CrNiSi. Full Phi_ref+Q_p+Phi_0. | Metals
Grant 1988 | Grant DM, Cummings DL, Blackburn DA | J. Nuclear Materials 152 | 1988 | DOI: 10.1016/0022-3115(88)90128-7 | 316 steel H₂ transport. ONLY source with full surface kinetics k1 (3 conditions). | Metals + Surface Kinetics
Schmidt 1985 | Schmidt H, Batfalsky P | J. Nuclear Materials 131 | 1985 |  | H₂ and T₂ permeation in 30+ heat-resistant alloys. Full D+Ks+Phi for many Ni-Cr alloys. | Metals
Perng & Altstetter | Perng TP, Altstetter CJ | Metall. Trans. A | ~1986 |  | AISI 304 H₂ transport 100-600°C. Full Arrhenius D+Ks+Phi. | Metals
Brass & Chene | Brass AM, Chene J | Acta Metallurgica | ~1989 |  | AISI 304/316 grain boundary T₂ diffusion. D_ref and E_D only. | Metals
Louthan et al. | Louthan MR Jr et al. | Mater. Sci. Eng. | ~1972 |  | AISI 304L T₂ low-T diffusion. D_ref and E_D only. | Metals
JAERI 2002 | Various | JAERI-Tech 2002-090 | 2002 |  | Incoloy 800 calibrated permeability H₂. D_ref and Ks_ref only (no Phi_0). | Metals
Nemanic 2023 | Nemanic V, Zajec B, McGuiness P et al. | Int. J. Hydrogen Energy 48 | 2023 | DOI: 10.1016/j.ijhydene.2022.11.267 | Cr2O3 on pure Cr. Phi_ox, D_ox, PRF. PRIMARY source for Cr2O3 transport parameters at 673 K. | Oxides
Chen 2011 | Chen CF, Yu HB, Zheng SQ | Sci. China Tech. Sci. 54(1) | 2011 | DOI: 10.1007/s11431-010-4112-3 | DFT H diffusion in bulk alpha-Cr2O3. D_0=1.78e-9, E_D=70434 J/mol. No Phi. | Oxides (DFT)
Roberts 1979 | Roberts RM, Elleman TS, Palour H III, Verghese K | J. Am. Ceram. Soc. 62 | 1979 |  | H₂ through sintered Al2O3, 1200-1450°C. Q_p=318200 J/mol, n=0.43. PRIMARY source for Al2O3 Arrhenius. | Oxides
Belonoshko 2004 | Belonoshko AB, Rosengren A, Dong Q, Hultquist G, Leygraf C | Phys. Rev. B 69 | 2004 |  | DFT H in Al2O3. D_0=2.173e-7 m²/s, E_D=119641 J/mol. Used to split Q_p into E_D + H_sol. | Oxides (DFT)
Hollenberg 1995 | Hollenberg GW, Simonen EP, Kalinin G, Terlain A | Fusion Eng. Design 28 | 1995 | DOI: 10.1016/0920-3796(95)90039-X | Review: H/T barrier development. PRF for Cr2O3, Al2O3/aluminide, TiC/TiN on SS316. Q_p=318 kJ/mol for Al2O3. | Oxides
Medasani 2019 | Medasani BK, Sushko ML, Rosso KM, Schreiber DK, Bruemmer SM | J. Phys. Chem. C 123(36) | 2019 | DOI: 10.1021/acs.jpcc.9b03218 | Cr/O ION self-diffusion in Cr2O3 (NOT H diffusion). Use for oxide growth kinetics only. | Oxides (DFT)
Swansiger & Bastasz 1979 | Swansiger WA, Bastasz R | J. Nucl. Mater. 85-86 | 1979 | DOI: 10.1016/0022-3115(79)90512-9 | T₂/D₂ in SS with thin oxide. Surface-kinetics limited. Q_p_composite, PRF, Phi_0 bare. | Oxides (Surface)
Yamawaki 1989 | Yamawaki M, Namba T, Okuda K, Tanaka M, Kiyoshi T | J. Nucl. Mater. 162-164 | 1989 |  | Recombination coefficient kR vs O/S surface impurity. Units cm^4/s. Not k_diss. | Oxides (Surface)
Ronnebro 2022 | Ronnebro ECE et al. | Molecules 27, 6528 | 2022 | DOI: 10.3390/molecules27196528 | Review of H permeation barrier coatings. No primary numerical data. | Review

## Metals_Bulk_H2
Metal Bulk Transport Properties — H₂ Equivalent (Isotope-Scaled)
Scaled parameters (D_ref, D_0, Phi_ref, Phi_0) multiplied by √(m_iso/m_H): D₂→H₂ ×√2=1.4142, T₂→H₂ ×√3=1.7321. Unchanged parameters (E_D, Q_p, H_s, Ks_ref, K_s0) carried over without modification. Green bold = scaled value. Grey italic = unchanged. White = native H₂.
Identity |  |  |  | Isotope Scaling |  |  | Diffusion & Solubility — H₂ equivalent | [5 empty] | Permeability — H₂ equivalent |  |  | Temperature & Geometry |  |  |  |  | Notes
Material Key | Reference | Gas (original) | Source Type | Scale Factor | Scaling Applied | ZPE Correction Applied | D_ref_H2 (m²/s) | E_D (J/mol) | D_0_H2 (m²/s) | Ks_ref (mol/m³/Pa⁰·⁵) | H_s (J/mol) | K_s0 (mol/m³/Pa⁰·⁵) | Phi_ref_H2 (mol/m/s/Pa⁰·⁵) | Q_p (J/mol) | Phi_0_H2 (mol/m/s/Pa⁰·⁵) | T_ref (K) | T_min (K) | T_max (K) | Thickness (m) | k1_ref_oxidized (mol/m²/s/Pa) | Notes
Austenitic_SS_1 | San Marchi 2007, Table 1. doi:10.1016/j.ijhydene.2006.05.008 | H₂ | San Marchi 2007 | 1 | No scaling — native H₂ | No (< 15% at 600-1200K) | 6.16e-11 | 54000 | — | 0.06495 | 5900 | — | 4.004e-12 | — | — | 700 | 423 | 700 | — | — | Austenitic stainless steel, calibrated from Table 1.
Austenitic_SS_2 | San Marchi 2007, Table 1. doi:10.1016/j.ijhydene.2006.05.008 | H₂ | San Marchi 2007 | 1 | No scaling — native H₂ | No (< 15% at 600-1200K) | 5.734e-11 | 53620 | — | 0.1104 | 8650 | — | 6.339e-12 | — | — | 700 | 423 | 703 | — | — | Austenitic stainless steel, calibrated from Table 1.
Austenitic_SS_3 | San Marchi 2007, Table 1. doi:10.1016/j.ijhydene.2006.05.008 | H₂ | San Marchi 2007 | 1 | No scaling — native H₂ | No (< 15% at 600-1200K) | 1.478e-11 | 49300 | — | 0.07074 | 6860 | — | 1.045e-12 | — | — | 623 | 373 | 623 | — | — | Austenitic stainless steel, calibrated from Table 1.
Austenitic_SS_300series | San Marchi 2007, Table 3. doi:10.1016/j.ijhydene.2006.05.008 | H₂ | San Marchi 2007 | 1 | No scaling — native H₂ | No (< 15% at 600-1200K) | 2.69e-11 | 53900 | — | 0.04322 | 5900 | — | 1.163e-12 | — | — | 623 | 373 | 623 | — | — | Austenitic stainless steel 300 series, calibrated from Table 3.
Austenitic_SS_21Cr_6Ni_9Mn_22Cr_13Ni_5Mn | San Marchi 2007, Table 3. doi:10.1016/j.ijhydene.2006.05.008 | H₂ | San Marchi 2007 | 1 | No scaling — native H₂ | No (< 15% at 600-1200K) | 1.633e-11 | 53900 | — | 0.07107 | 5900 | — | 1.161e-12 | — | — | 623 | 373 | 623 | — | — | Austenitic SS grades 21Cr–6Ni–9Mn and 22Cr–13Ni–5Mn, calibrated from Table 3.
Austenitic_SS_A286_JBK75_aged | San Marchi 2007, Table 3. doi:10.1016/j.ijhydene.2006.05.008 | H₂ | San Marchi 2007 | 1 | No scaling — native H₂ | No (< 15% at 600-1200K) | 3.629e-11 | 53900 | — | 0.03297 | 5900 | — | 1.197e-12 | — | — | 623 | 373 | 623 | — | — | Austenitic SS A-286/JBK-75 aged, calibrated from Table 3.
metal_316L_Heat_treated_ref_cast | Forcey et al. 1988 — Heat treated reference cast 316L austenitic steel | H₂ | Forcey 1988 | 1 | No scaling — native H₂ | No (< 15% at 600-1200K) | 2.194e-10 | 42500 | 7.66e-08 | 0.02723 | 20585 | 0.464 | 1.881e-11 | 63085 | 1.12e-07 | 873 | 523 | 873 | 0.005 | — | Data in SI units. Phi_ref = D_ref * Ks_ref. Ks_0 = Phi_0/D_0 = 1.462.
metal_316L_Commercial | Forcey et al. 1988 — Commercial 316L austenitic steel | H₂ | Forcey 1988 | 1 | No scaling — native H₂ | No (< 15% at 600-1200K) | 7.237e-10 | 45500 | 3.82e-07 | 0.1171 | 18510 | 1.5 | 2.655e-11 | 64030 | 1.8e-07 | 873 | 523 | 873 | 0.005 | — | Data in SI units. Phi_ref = D_ref * Ks_ref. Ks_0 = Phi_0/D_0 = 0.4712.
metal_1.4914_Heat_treated_ref_cast | Forcey et al. 1988 — Heat-treated reference cast 1.4914 martensitic steel | H₂ | Forcey 1988 | 1 | No scaling — native H₂ | No (< 15% at 600-1200K) | 1.118e-08 | 13490 | 7.17e-08 | 0.02179 | 29620 | 1.29 | 7.7e-11 | 43100 | 2.92e-08 | 873 | 523 | 873 | 0.005 | — | Martensitic steel. Phi_ref = D_ref * Ks_ref. Ks_0 = Phi_0/D_0 = 0.4073.
metal_1.4914_Commercial | Forcey et al. 1988 — Commercial 1.4914 martensitic steel | H₂ | Forcey 1988 | 1 | No scaling — native H₂ | No (< 15% at 600-1200K) | 1.047e-08 | 15470 | 8.82e-08 | 0.02903 | 26890 | 1.18 | 9.737e-11 | 43270 | 3.78e-08 | 873 | 523 | 873 | 0.005 | — | Martensitic steel. Phi_ref = D_ref * Ks_ref. Ks_0 = Phi_0/D_0 = 0.4286. Qs vs H_s diff = 910 J/mol (rounding in source).
Nickel_unoxidized_Strehlow1974_tableI | Strehlow & Savage 1974. DOI: 10.13182/NT74-A16282. TABLE I | D₂ | Strehlow 1974 | 1.414214 | D₂ → H₂: ×√2 = 1.4142 | No (< 15% at 600-1200K) | — | — | — | — | — | — | 2.647408e-09 | 53550 | — | 896 | 873 | 973 | 0.0009 | — | Permeation rate at 1 Torr = 1.5e-3 to 1.7e-3 cm³(STP)/(h·cm²) = 1.56e-10 to 1.77e-10 mol/m/s/Pa^0.5. Activation energy range: [12.3, 12.6] kcal/mol = [51.463, 52.718] kJ/mol.
Nickel_unoxidized_Strehlow1974_tableII | Strehlow & Savage 1974. DOI: 10.13182/NT74-A16282. TABLE II | D₂ | Strehlow 1974 | 1.414214 | D₂ → H₂: ×√2 = 1.4142 | No (< 15% at 600-1200K) | — | — | — | — | — | — | 2.347595e-09 | 53550 | — | 896 | 873 | 973 | 0.001 | — | Pressure dependence exponent n = [0.51, 0.55]. Permeation rate at 1 Torr = 1.58e-2 to 1.62e-2 cm³(STP)/(h·cm²) = 1.64e-9 to 1.68e-9 mol/m/s/Pa^0.5.
Hastelloy_N_unoxidized_Strehlow1974_tableI | Strehlow & Savage 1974. DOI: 10.13182/NT74-A16282. TABLE I | D₂ | Strehlow 1974 | 1.414214 | D₂ → H₂: ×√2 = 1.4142 | No (< 15% at 600-1200K) | — | — | — | — | — | — | — | — | — | 896 | 873 | 973 | 0.0009 | — | Permeation rate at 1 Torr = 1e-3 to 1e-2 cm³(STP)/(h·cm²) = 1.04e-10 to 1.04e-9 mol/m/s/Pa^0.5. Activation energy range: [17, 18] kcal/mol = [71.128, 75.312] kJ/mol.
Hastelloy_N_unoxidized_Strehlow1974_tableII | Strehlow & Savage 1974. DOI: 10.13182/NT74-A16282. TABLE II | D₂ | Strehlow 1974 | 1.414214 | D₂ → H₂: ×√2 = 1.4142 | No (< 15% at 600-1200K) | — | — | — | — | — | — | 3.971112e-10 | — | — | 842 | 873 | 973 | 0.0009 | — | Pressure dependence exponent n = [0.50, 0.54]. Activation energy range: [17, 18] kcal/mol = [71.128, 75.312] kJ/mol.
Type304L_SS_unoxidized_Strehlow1974_tableII_970K | Strehlow & Savage 1974. DOI: 10.13182/NT74-A16282. TABLE II | D₂ | Strehlow 1974 | 1.414214 | D₂ → H₂: ×√2 = 1.4142 | No (< 15% at 600-1200K) | — | — | — | — | — | — | 3.382799e-10 | — | — | 970 | — | — | 0.0009 | — | Uncertainty on Phi_ref not available.
Type304L_SS_unoxidized_Strehlow1974_tableII_1058K | Strehlow & Savage 1974. DOI: 10.13182/NT74-A16282. TABLE II | D₂ | Strehlow 1974 | 1.414214 | D₂ → H₂: ×√2 = 1.4142 | No (< 15% at 600-1200K) | — | — | — | — | — | — | 3.382799e-10 | — | — | 1058 | — | — | 0.0009 | — | Pressure dependence exponent n = [0.65, 0.75]. Uncertainty = (-0.4, +0.4) × 1.04e-7.
Type304L_SS_oxidized_Strehlow1974_tableII_970K | Strehlow & Savage 1974. DOI: 10.13182/NT74-A16282. TABLE II | D₂ | Strehlow 1974 | 1.414214 | D₂ → H₂: ×√2 = 1.4142 | No (< 15% at 600-1200K) | — | — | — | — | — | — | 3.824033e-11 | — | — | 970 | — | — | 0.0009 | — | Pressure dependence exponent n = [0.49, 0.59]. Uncertainty = (-0.5, +0.5) × 1.04e-7.
Type406L_SS_oxidized_Strehlow1974_tableII_915K | Strehlow & Savage 1974. DOI: 10.13182/NT74-A16282. TABLE II | D₂ | Strehlow 1974 | 1.414214 | D₂ → H₂: ×√2 = 1.4142 | No (< 15% at 600-1200K) | — | — | — | — | — | — | 2.353251e-12 | — | — | 915 | — | — | 0.0009 | — | Pressure dependence exponent n = [0.4, 0.6]. Uncertainty = (-0.3, +0.3) × 1.04e-7.
Incoloy800_unoxidized_Strehlow1974_tableII_922K | Strehlow & Savage 1974. DOI: 10.13182/NT74-A16282. TABLE II | D₂ | Strehlow 1974 | 1.414214 | D₂ → H₂: ×√2 = 1.4142 | No (< 15% at 600-1200K) | — | — | — | — | — | — | 2.353251e-10 | — | — | 922 | — | — | 0.0009 | — | Pressure dependence exponent n = [0.56, 0.65]. Uncertainty = (-0.2, +0.2) × 1.04e-7.
Incoloy800_oxidized_Strehlow1974_tableII_922K | Strehlow & Savage 1974. DOI: 10.13182/NT74-A16282. TABLE II | D₂ | Strehlow 1974 | 1.414214 | D₂ → H₂: ×√2 = 1.4142 | No (< 15% at 600-1200K) | — | — | — | — | — | — | 6.912676e-13 | — | — | 922 | — | — | 0.0009 | — | Pressure dependence exponent n = [0.91, 1.10]. Uncertainty = (-0.4, +0.4) × 1.04e-7.
Incoloy800_oxidized_Strehlow1974_tableII_804K | Strehlow & Savage 1974. DOI: 10.13182/NT74-A16282. TABLE II | D₂ | Strehlow 1974 | 1.414214 | D₂ → H₂: ×√2 = 1.4142 | No (< 15% at 600-1200K) | — | — | — | — | — | — | 9.265927e-11 | — | — | 804 | — | — | 0.0009 | — | Pressure dependence exponent n = [0.49, 0.53]. Uncertainty = (-0.4, +0.4) × 1.04e-7.
CroloyT9_oxidized_Strehlow1974_tableII_846K | Strehlow & Savage 1974. DOI: 10.13182/NT74-A16282. TABLE II | D₂ | Strehlow 1974 | 1.414214 | D₂ → H₂: ×√2 = 1.4142 | No (< 15% at 600-1200K) | — | — | — | — | — | — | 9.707162e-12 | — | — | 846 | — | — | 0.0009 | — | Pressure dependence exponent n = [0.63, 0.73]. Uncertainty = (-0.5, +0.5) × 1.04e-7.
CroloyT9_oxidized_Strehlow1974_tableII_843K | Strehlow & Savage 1974. DOI: 10.13182/NT74-A16282. TABLE II | D₂ | Strehlow 1974 | 1.414214 | D₂ → H₂: ×√2 = 1.4142 | No (< 15% at 600-1200K) | — | — | — | — | — | — | 8.383458e-13 | — | — | 843 | — | — | 0.0009 | — | Pressure dependence exponent n = [0.83, 0.88]. Uncertainty = (-0.4, +0.4) × 1.04e-7.
CroloyT22_unoxidized_Strehlow1974_tableII_558K | Strehlow & Savage 1974. DOI: 10.13182/NT74-A16282. TABLE II | D₂ | Strehlow 1974 | 1.414214 | D₂ → H₂: ×√2 = 1.4142 | No (< 15% at 600-1200K) | — | — | — | — | — | — | 2.647408e-11 | — | — | 558 | — | — | 0.0009 | — | Pressure dependence exponent n = [0.66, 0.68]. Uncertainty = (-0.1, +0.1) × 1.04e-7.
CroloyT22_unoxidized_Strehlow1974_tableII_853K | Strehlow & Savage 1974. DOI: 10.13182/NT74-A16282. TABLE II | D₂ | Strehlow 1974 | 1.414214 | D₂ → H₂: ×√2 = 1.4142 | No (< 15% at 600-1200K) | — | — | — | — | — | — | 1.176626e-09 | — | — | 853 | — | — | 0.0009 | — | Pressure dependence exponent n = [0.55, 0.57]. Uncertainty = (-0.1, +0.1) × 1.04e-7.
CroloyT22_oxidized_Strehlow1974_tableII_853K | Strehlow & Savage 1974. DOI: 10.13182/NT74-A16282. TABLE II | D₂ | Strehlow 1974 | 1.414214 | D₂ → H₂: ×√2 = 1.4142 | No (< 15% at 600-1200K) | — | — | — | — | — | — | 8.824693e-10 | — | — | 853 | — | — | 0.0009 | — | Pressure dependence exponent n = [0.57, 0.61]. Uncertainty = (-0.1, +0.1) × 1.04e-7.
Incoloy800_unoxidized_Rohrig1975_1173K | Rohrig et al. 1975 | D₂ | Rohrig 1975 | 1.414214 | D₂ → H₂: ×√2 = 1.4142 | No (< 15% at 600-1200K) | — | — | — | — | — | — | 3.38987e-10 | 74056 | 6.28123e-07 | 1173 | — | — | 0.0033 | — | nan
Incoloy800_oxidized_Rohrig1975_1173K_v1 | Rohrig et al. 1975 | D₂ | Rohrig 1975 | 1.414214 | D₂ → H₂: ×√2 = 1.4142 | No (< 15% at 600-1200K) | — | — | — | — | — | — | 3.38987e-10 | 74056 | 6.28123e-07 | 1173 | — | — | 0.0033 | — | nan
Incoloy800_oxidized_Rohrig1975_1173K_v2 | Rohrig et al. 1975 | D₂ | Rohrig 1975 | 1.414214 | D₂ → H₂: ×√2 = 1.4142 | No (< 15% at 600-1200K) | — | — | — | — | — | — | 7.77676e-10 | 74056 | 1.48351e-06 | 1173 | 873 | 1223 | 0.0033 | — | nan
Incoloy600_oxidized_Rohrig1975_1173K | Rohrig et al. 1975 | D₂ | Rohrig 1975 | 1.414214 | D₂ → H₂: ×√2 = 1.4142 | No (< 15% at 600-1200K) | — | — | — | — | — | — | 9.371993e-10 | 64015.2 | 6.420812e-07 | 1173 | 973 | 1223 | 0.0033 | — | nan
304L_SS_Rohrig1975_1173K | Rohrig et al. 1975 | D₂ | Rohrig 1975 | 1.414214 | D₂ → H₂: ×√2 = 1.4142 | No (< 15% at 600-1200K) | — | — | — | — | — | — | 1.674995e-10 | 73220 | 2.89136e-07 | 1173 | 973 | 1173 | 0.0033 | — | nan
X15_CrNiSi_2520_oxidized_Rohrig1975_1173K | Rohrig et al. 1975 | D₂ | Rohrig 1975 | 1.414214 | D₂ → H₂: ×√2 = 1.4142 | No (< 15% at 600-1200K) | — | — | — | — | — | — | 5.383911e-10 | 64852 | 3.988082e-10 | 1173 | 773 | 1223 | 0.0033 | — | nan
Hastelloy_N_oxidized_Rohrig1975_1173K_v1 | Rohrig et al. 1975 | D₂ | Rohrig 1975 | 1.414214 | D₂ → H₂: ×√2 = 1.4142 | No (< 15% at 600-1200K) | — | — | — | — | — | — | 5.982123e-10 | 77947.92 | 1.658873e-06 | 1173 | 773 | 1223 | 0.0033 | — | nan
Hastelloy_N_oxidized_Rohrig1975_1173K_v2 | Rohrig et al. 1975 | D₂ | Rohrig 1975 | 1.414214 | D₂ → H₂: ×√2 = 1.4142 | No (< 15% at 600-1200K) | — | — | — | — | — | — | 5.982123e-10 | 77947.92 | 1.658873e-06 | 1173 | 773 | 1223 | 0.0033 | — | Duplicate entry in source data — identical parameters.
Nickel_unoxidized_Rohrig1975_1173K | Rohrig et al. 1975 | D₂ | Rohrig 1975 | 1.414214 | D₂ → H₂: ×√2 = 1.4142 | No (< 15% at 600-1200K) | — | — | — | — | — | — | 1.316067e-09 | 53555.2 | 3.070823e-07 | 1173 | 773 | 1223 | 0.0033 | — | nan
metal_316_steel_Grant1988 | Grant et al. 1988 — Hydrogen in 316 steel: diffusion, permeation and surface rea | H₂ | Grant 1988 | 1 | No scaling — native H₂ | No (< 15% at 600-1200K) | 1.069e-09 | 53292.74 | 8.2e-07 | 0.1295 | 17791.96 | 1.19 | 1.384e-10 | 68756.78 | 8.9e-07 | 965 | 502 | 965 | 5e-05 | 9.2e-08 | All parameter values include upper bound of stated uncertainty. k1 = dissociative adsorption / surface recombination rate constant. Three surface conditions measured: clean, partially ion-beam cleaned, and oxidized.
metal_1.4841_Schmidt1985 | Schmidt et al. 1985 — Studies on the permeation of hydrogen and tritium through | T₂ | Schmidt 1985 | 1.732051 | T₂ → H₂: ×√3 = 1.7321 | No (< 15% at 600-1200K) | 1.811725e-09 | 35400 | 5.888973e-08 | 0.0901 | 21500 | 0.7465 | 1.632111e-10 | 56900 | 4.395945e-08 | 1223 | 1023 | 1223 | 0.005 | — | Phi_ref = D_ref * Ks_ref.
metal_1.4876_Incoloy800_Schmidt1985_v1 | Schmidt et al. 1985 | T₂ | Schmidt 1985 | 1.732051 | T₂ → H₂: ×√3 = 1.7321 | No (< 15% at 600-1200K) | 6.552348e-09 | 56400 | 1.680089e-06 | 0.02138 | 200 | 0.0218 | 1.400883e-10 | 56600 | 3.663287e-08 | 1223 | 1023 | 1223 | 0.005 | — | Phi_ref = D_ref * Ks_ref.
metal_X2_NiCr_30_25_Schmidt1985 | Schmidt et al. 1985 | T₂ | Schmidt 1985 | 1.732051 | T₂ → H₂: ×√3 = 1.7321 | No (< 15% at 600-1200K) | 5.772925e-09 | 69500 | 5.369358e-06 | 0.06505 | 10200 | 0.1774 | 3.755086e-10 | 79700 | 9.524547e-07 | 1223 | 1023 | 1223 | 0.005 | — | Phi_ref = D_ref * Ks_ref.
metal_X2_NiCrSi_30_25_Schmidt1985 | Schmidt et al. 1985 | T₂ | Schmidt 1985 | 1.732051 | T₂ → H₂: ×√3 = 1.7321 | No (< 15% at 600-1200K) | 7.044251e-09 | 102900 | 0.0001749371 | 0.1843 | 68600 | 156.9 | 1.298518e-09 | 171500 | 0.02745301 | 1223 | 1023 | 1223 | 0.005 | — | Phi_ref = D_ref * Ks_ref.
metal_X2_NiCrTi_30_25_Schmidt1985 | Schmidt et al. 1985 | T₂ | Schmidt 1985 | 1.732051 | T₂ → H₂: ×√3 = 1.7321 | No (< 15% at 600-1200K) | 5.293147e-09 | 62300 | 2.424871e-06 | 0.008059 | 29100 | 0.141 | 4.266041e-11 | 91400 | 3.419068e-07 | 1223 | 1023 | 1223 | 0.005 | — | Phi_ref = D_ref * Ks_ref.
metal_X10_NiCrTi_30_25_Schmidt1985 | Schmidt et al. 1985 | T₂ | Schmidt 1985 | 1.732051 | T₂ → H₂: ×√3 = 1.7321 | No (< 15% at 600-1200K) | 1.995323e-09 | 42600 | 1.316359e-07 | 0.07315 | 45900 | 6.679 | 1.45908e-10 | 88500 | 8.79189e-07 | 1223 | 1023 | 1223 | 0.005 | — | Phi_ref = D_ref * Ks_ref.
metal_X40_NiCrTi_30_25_Schmidt1985 | Schmidt et al. 1985 | T₂ | Schmidt 1985 | 1.732051 | T₂ → H₂: ×√3 = 1.7321 | No (< 15% at 600-1200K) | 1.196674e-09 | 23400 | 1.195115e-08 | 0.09948 | 33400 | 2.657 | 1.190439e-10 | 56800 | 3.174849e-08 | 1223 | 1023 | 1223 | 0.005 | — | Phi_ref = D_ref * Ks_ref.
metal_X10_NiCr_30_20_Schmidt1985 | Schmidt et al. 1985 | T₂ | Schmidt 1985 | 1.732051 | T₂ → H₂: ×√3 = 1.7321 | No (< 15% at 600-1200K) | 3.666752e-09 | 48100 | 4.156922e-07 | 0.07104 | 39700 | 3.525 | 2.605004e-10 | 87800 | 1.465315e-06 | 1223 | 1023 | 1223 | 0.005 | — | Phi_ref = D_ref * Ks_ref.
metal_X10_NiCr_30_22_Schmidt1985 | Schmidt et al. 1985 | T₂ | Schmidt 1985 | 1.732051 | T₂ → H₂: ×√3 = 1.7321 | No (< 15% at 600-1200K) | 3.055338e-09 | 48600 | 3.637307e-07 | 0.06537 | 44700 | 5.304 | 1.997055e-10 | 93300 | 1.929505e-06 | 1223 | 1023 | 1223 | 0.005 | — | Phi_ref = D_ref * Ks_ref.
metal_X10_NiCr_30_26_Schmidt1985 | Schmidt et al. 1985 | T₂ | Schmidt 1985 | 1.732051 | T₂ → H₂: ×√3 = 1.7321 | No (< 15% at 600-1200K) | 4.42539e-09 | 112800 | 0.0002909845 | 0.1502 | 85900 | 700.8 | 6.647611e-10 | 198700 | 0.2038624 | 1223 | 1023 | 1223 | 0.005 | — | Phi_ref = D_ref * Ks_ref.
metal_X10_NiCrAlTi_32_12_Incoloy800H_Schmidt1985 | Schmidt et al. 1985 | H₂ | Schmidt 1985 | 1 | No scaling — native H₂ | No (< 15% at 600-1200K) | — | — | — | — | — | — | 8.05e-10 | 75200 | 1.311e-06 | 1223 | 1023 | 1223 | 0.005 | — | Phi_ref computed from Phi_0 and Q_p via Arrhenius (D_0/Ks_0 unavailable).
metal_NiCr_22_CoMoAl_Inconel617_Schmidt1985_1023K | Schmidt et al. 1985 | H₂ | Schmidt 1985 | 1 | No scaling — native H₂ | No (< 15% at 600-1200K) | — | — | — | — | — | — | 2.349e-10 | 68100 | 7.05e-07 | 1023 | 1023 | 1223 | 0.005 | — | Phi_ref computed from Phi_0 and Q_p via Arrhenius (D_0/Ks_0 unavailable).
metal_NiCr_22_CoMoAl_Inconel617_Schmidt1985_1173K | Schmidt et al. 1985 | H₂ | Schmidt 1985 | 1 | No scaling — native H₂ | No (< 15% at 600-1200K) | — | — | — | — | — | — | 3.973e-10 | 83000 | 1.974e-06 | 1173 | 1023 | 1173 | 0.005 | — | Trapping effects observed. Phi_ref computed from Phi_0 and Q_p via Arrhenius (D_0/Ks_0 unavailable).
metal_NiCr_22_MoFeNb_Inconel625_Schmidt1985 | Schmidt et al. 1985 | H₂ | Schmidt 1985 | 1 | No scaling — native H₂ | No (< 15% at 600-1200K) | — | — | — | — | — | — | 3.183e-10 | 60000 | 2.397e-07 | 1173 | 1023 | 1173 | 0.005 | — | Trapping effects observed. Phi_ref computed from Phi_0 and Q_p via Arrhenius (D_0/Ks_0 unavailable).
metal_X40_NiCrAlTi_31_19_Incoloy802_Schmidt1985 | Schmidt et al. 1985 | T₂ | Schmidt 1985 | 1.732051 | T₂ → H₂: ×√3 = 1.7321 | No (< 15% at 600-1200K) | 4.285094e-09 | 72200 | 5.196152e-06 | 0.05093 | 7200 | 0.1034 | 2.182384e-10 | 79400 | 5.372822e-07 | 1223 | 1023 | 1223 | 0.005 | — | Phi_ref = D_ref * Ks_ref.
metal_1.4762_Schmidt1985 | Schmidt et al. 1985 | T₂ | Schmidt 1985 | 1.732051 | T₂ → H₂: ×√3 = 1.7321 | No (< 15% at 600-1200K) | — | — | — | — | — | — | — | — | — | 1123 | 973 | 1123 | 0.005 | — | Phase transformation in temperature range. No permeation data provided.
metal_1.4763_Schmidt1985 | Schmidt et al. 1985 | T₂ | Schmidt 1985 | 1.732051 | T₂ → H₂: ×√3 = 1.7321 | No (< 15% at 600-1200K) | — | — | — | — | — | — | 4.730231e-11 | 141300 | 0.0001768424 | 1123 | 973 | 1123 | 0.005 | — | Phase transformation in temperature range. Phi_ref computed from Phi_0 and Q_p via Arrhenius (D_0/Ks_0 unavailable).
metal_1.4301_Schmidt1985_v1 | Schmidt et al. 1985 | T₂ | Schmidt 1985 | 1.732051 | T₂ → H₂: ×√3 = 1.7321 | No (< 15% at 600-1200K) | 2.805922e-09 | 46700 | 2.771281e-07 | 0.2091 | 73500 | 288.2 | 5.866456e-10 | 120200 | 7.986486e-05 | 1223 | 1023 | 1223 | 0.005 | — | Phi_ref = D_ref * Ks_ref.
metal_1.4301_Schmidt1985_v2 | Schmidt et al. 1985 | T₂ | Schmidt 1985 | 1.732051 | T₂ → H₂: ×√3 = 1.7321 | No (< 15% at 600-1200K) | 4.948469e-09 | 54200 | 1.02191e-06 | 0.1061 | 15300 | 0.478 | 5.251578e-10 | 69500 | 4.884383e-07 | 1223 | 1023 | 1223 | 0.005 | — | Phi_ref = D_ref * Ks_ref.
metal_1.4401_Schmidt1985 | Schmidt et al. 1985 | T₂ | Schmidt 1985 | 1.732051 | T₂ → H₂: ×√3 = 1.7321 | No (< 15% at 600-1200K) | 5.592792e-09 | 50200 | 7.794229e-07 | 0.03966 | 3000 | 0.05327 | 2.218757e-10 | 53200 | 4.151726e-08 | 1223 | 1023 | 1223 | 0.005 | — | Phi_ref = D_ref * Ks_ref.
metal_1.4541_Schmidt1985 | Schmidt et al. 1985 | T₂ | Schmidt 1985 | 1.732051 | T₂ → H₂: ×√3 = 1.7321 | No (< 15% at 600-1200K) | 3.637307e-09 | 56800 | 9.699485e-07 | 0.08383 | 26700 | 1.158 | 3.048409e-10 | 83500 | 1.123408e-06 | 1223 | 1023 | 1223 | 0.005 | — | Phi_ref = D_ref * Ks_ref.
metal_1.4571_Schmidt1985 | Schmidt et al. 1985 | T₂ | Schmidt 1985 | 1.732051 | T₂ → H₂: ×√3 = 1.7321 | No (< 15% at 600-1200K) | 3.169653e-09 | 50000 | 4.330127e-07 | 0.1027 | 22100 | 0.9024 | 3.254523e-10 | 72100 | 3.907507e-07 | 1223 | 1023 | 1223 | 0.005 | — | Phi_ref = D_ref * Ks_ref.
metal_1.4550_Schmidt1985 | Schmidt et al. 1985 | T₂ | Schmidt 1985 | 1.732051 | T₂ → H₂: ×√3 = 1.7321 | No (< 15% at 600-1200K) | 2.497617e-09 | 53200 | 4.676537e-07 | 0.1024 | 35600 | 3.394 | 2.558239e-10 | 88800 | 1.587425e-06 | 1223 | 1023 | 1223 | 0.005 | — | Phi_ref = D_ref * Ks_ref.
metal_1.4580_Schmidt1985 | Schmidt et al. 1985 | T₂ | Schmidt 1985 | 1.732051 | T₂ → H₂: ×√3 = 1.7321 | No (< 15% at 600-1200K) | 2.949683e-09 | 62300 | 1.351e-06 | 1.036 | 4700 | 1.645 | 3.055338e-09 | 67000 | 2.222221e-06 | 1223 | 1023 | 1223 | 0.005 | — | Phi_ref = D_ref * Ks_ref.
metal_X10_NiCrNbAl_30_25_Schmidt1985 | Schmidt et al. 1985 | H₂ | Schmidt 1985 | 1 | No scaling — native H₂ | No (< 15% at 600-1200K) | — | — | — | — | — | — | 9.468e-10 | 63900 | 5.076e-07 | 1223 | 1023 | 1223 | 0.005 | — | Phi_ref computed from Phi_0 and Q_p via Arrhenius (D_0/Ks_0 unavailable).
metal_X10_NiCrNbAlTi_30_25_Schmidt1985 | Schmidt et al. 1985 | H₂ | Schmidt 1985 | 1 | No scaling — native H₂ | No (< 15% at 600-1200K) | — | — | — | — | — | — | 3.156e-10 | 63900 | 1.692e-07 | 1223 | 1023 | 1223 | 0.005 | — | Phi_ref computed from Phi_0 and Q_p via Arrhenius (D_0/Ks_0 unavailable).
metal_NiCr_22_FeW_Schmidt1985 | Schmidt et al. 1985 | H₂ | Schmidt 1985 | 1 | No scaling — native H₂ | No (< 15% at 600-1200K) | — | — | — | — | — | — | 3.854e-10 | 46700 | 3.807e-08 | 1223 | 1023 | 1223 | 0.005 | — | Phi_ref computed from Phi_0 and Q_p via Arrhenius (D_0/Ks_0 unavailable).
metal_X25_NiCrNb_30_27_Schmidt1985 | Schmidt et al. 1985 | H₂ | Schmidt 1985 | 1 | No scaling — native H₂ | No (< 15% at 600-1200K) | — | — | — | — | — | — | 2.425e-10 | 70700 | 2.538e-07 | 1223 | 1023 | 1223 | 0.005 | — | Phi_ref computed from Phi_0 and Q_p via Arrhenius (D_0/Ks_0 unavailable).
metal_X25_NiCrNbCe_30_30_Schmidt1985 | Schmidt et al. 1985 | H₂ | Schmidt 1985 | 1 | No scaling — native H₂ | No (< 15% at 600-1200K) | — | — | — | — | — | — | 7.573e-10 | 135400 | 0.0004597 | 1223 | 1023 | 1223 | 0.005 | — | Oxidation observed. Phi_ref computed from Phi_0 and Q_p via Arrhenius (D_0/Ks_0 unavailable).
metal_X25_NiCrCoNb_30_27_Schmidt1985 | Schmidt et al. 1985 | H₂ | Schmidt 1985 | 1 | No scaling — native H₂ | No (< 15% at 600-1200K) | — | — | — | — | — | — | 1.787e-10 | 78300 | 3.948e-07 | 1223 | 1023 | 1223 | 0.005 | — | Phi_ref computed from Phi_0 and Q_p via Arrhenius (D_0/Ks_0 unavailable).
metal_X25_NiCrSiNbCe_35_27_Schmidt1985 | Schmidt et al. 1985 | H₂ | Schmidt 1985 | 1 | No scaling — native H₂ | No (< 15% at 600-1200K) | — | — | — | — | — | — | 6.278e-10 | 62100 | 2.82e-07 | 1223 | 1023 | 1223 | 0.005 | — | Phi_ref computed from Phi_0 and Q_p via Arrhenius (D_0/Ks_0 unavailable).
metal_Nimonic_PE_13_Schmidt1985 | Schmidt et al. 1985 | T₂ | Schmidt 1985 | 1.732051 | T₂ → H₂: ×√3 = 1.7321 | No (< 15% at 600-1200K) | 3.304753e-09 | 33800 | 9.179869e-08 | 0.06469 | 18500 | 0.3991 | 2.137351e-10 | 52300 | 3.663287e-08 | 1223 | 1023 | 1223 | 0.005 | — | Phi_ref = D_ref * Ks_ref.
metal_1.4876_Incoloy800_Schmidt1985_v2 | Forcey et al. — H₂ 600–950°C | H₂ | Forcey 1988 | 1 | No scaling — native H₂ | No (< 15% at 600-1200K) | — | — | — | — | — | — | 2.884e-09 | 59900 | 1.043e-06 | 1223 | 873 | 1223 | 0.005 | — | Phi_ref computed from Phi_0 and Q_p via Arrhenius (D_0/Ks_0 unavailable).
metal_various_D2_100_450C | Various authors — D₂, 100–450°C | D₂ | Various | 1.414214 | D₂ → H₂: ×√2 = 1.4142 | No (< 15% at 600-1200K) | 8.339617e-11 | 54000 | 6.646804e-07 | 0.1334 | 1800 | 0.18 | 1.112703e-11 | 55800 | 1.196425e-07 | 723 | 373 | 723 | 0.005 | — | Phi_ref = D_ref * Ks_ref.
metal_AISI_304_Perng_Altstetter | Perng & Altstetter — AISI 304, H₂ 100–600°C | H₂ | Perng & Altstetter | 1 | No scaling — native H₂ | No (< 15% at 600-1200K) | 1.501e-09 | 54400 | 2.7e-06 | 0.00032 | 9600 | 0.001201 | 4.802e-13 | 64000 | 3.243e-09 | 873 | 373 | 873 | 0.005 | — | Phi_ref = D_ref * Ks_ref.
metal_AISI_301_Perng_Altstetter | Perng & Altstetter 1986 — AISI 301 annealed, H₂, Acta Metall. 34(9):1771 | H₂ | Perng & Altstetter 1986 | 1 | No scaling — native H₂ | No (< 15% at 600–1200 K) | 9.765088e-12 | 49200 | 1.3e-07 | 0.05557427 | 5800 | 0.1702425 | 5.426877e-13 | 55000 | 2.213152e-08 | 623.15 | 373 | 623 | 0.000109 | — | Annealed; 3 specimens (81/109/134 µm) gave identical result. No α'. Eqs 6,7.
metal_AISI_310_Perng_Altstetter | Perng & Altstetter 1986 — AISI 310 annealed, H₂, Acta Metall. 34(9):1771 | H₂ | Perng & Altstetter 1986 | 1 | No scaling — native H₂ | No (< 15% at 600–1200 K) | 2.582884e-11 | 53000 | 7.16e-07 | 0.07544639 | 5500 | 0.2181145 | 1.948693e-12 | 58500 | 1.5617e-07 | 623.15 | 423 | 623 | 0.000175 | — | Annealed 175 µm. Stable austenite — no α' up to 80% deformation. Highest Ni here (19.55% Ni, 24.76% Cr). Eqs 12,13.
metal_AL29-4-2_Perng_Altstetter | Perng & Altstetter 1986 — AL 29-4-2 ferritic SS annealed T>170°C, H₂, Acta Metall. 34(9):1771 | H₂ | Perng & Altstetter 1986 | 1 | No scaling — native H₂ | No (< 15% at 600–1200 K) | 1.657273e-09 | 7000 | 6.4e-09 | 0.003577816 | 31400 | 1.5338125 | 5.929417e-12 | 38400 | 9.8164e-09 | 623.15 | 443 | 623 | 0.000195 | — | Ferritic SS, 195 µm, T>170°C only (break in D at ~170°C — trapping below). D ~20-30× lower than pure α-Fe despite identical E_D=7 kJ/mol. Eqs 3,5.
metal_AusteniticSS_fit_Perng_Altstetter | Perng & Altstetter 1986 — General austenitic SS fit (301+302+304+310), H₂, Acta Metall. 34(9):1771 | H₂ | Perng & Altstetter 1986 | 1 | No scaling — native H₂ | No (< 15% at 600–1200 K) | 1.48097e-11 | 49300 | 2.01e-07 | 0.07169586 | 6800 | 0.2663881 | 1.061794e-12 | 56100 | 5.3544e-08 | 623.15 | 373 | 623 | — | — | Least-squares fit to 4 austenitic alloys. All data within factor 2. Best general reference for austenitic SS class. Eqs 14,15.
metal_AISI_304_316_Brass_Chene_grain_boundary | Brass & Chene — AISI 304/316, grain boundary, T₂ -78–185°C | T₂ | Brass & Chene | 1.732051 | T₂ → H₂: ×√3 = 1.7321 | No (< 15% at 600-1200K) | 2.223953e-08 | 42400 | 0.001524205 | — | — | — | — | — | — | 458 | 195 | 458 | 0.005 | — | Grain boundary diffusion. Solubility/permeation data not provided.
metal_AISI_304_316_Louthan_Derrick | Louthan & Derrick — AISI 304/316, T₂ 25–222°C | T₂ | Louthan et al. | 1.732051 | T₂ → H₂: ×√3 = 1.7321 | No (< 15% at 600-1200K) | 2.040356e-12 | 58600 | 3.117691e-06 | — | — | — | — | — | — | 495 | 298 | 495 | 0.005 | — | Solubility/permeation data not provided.
metal_AISI_304L_Louthan | Louthan et al. — AISI 304L, T₂ 22–157°C | T₂ | Louthan et al. | 1.732051 | T₂ → H₂: ×√3 = 1.7321 | No (< 15% at 600-1200K) | 1.288299e-13 | 54000 | 4.676537e-07 | — | — | — | — | — | — | 430 | 295 | 430 | 0.005 | — | Solubility/permeation data not provided.
Incoloy800_JAERI_Forcey | JAERI-Tech 2002-090; Forcey et al. 1988 | H₂ | Forcey 1988 | 1 | No scaling — native H₂ | No (< 15% at 600-1200K) | 1.43e-09 | 52000 | — | 0.0592 | -20000 | — | — | — | — | 1073.15 | 873 | 1273 | — | — | Calibrated to experimental permeability data.
Fe_alpha_SanMarchi2007 | San Marchi 2007 | H₂ | San Marchi 2007 | 1 | No scaling — native H₂ | No (< 15% at 600-1200K) | 2.5e-08 | 4200 | — | 0.12 | 28600 | — | — | — | — | 1073.15 | 298 | 1173 | — | — | nan
LEGEND
Green bold | Scaled value — multiplied by √(m_iso/m_H)
Grey italic | Unchanged parameter — E_D, Q_p, H_s, Ks are isotope-independent
White row | Native H₂ measurement — no scaling applied

## Isotope_Scaling_Method
Isotope Scaling Methodology — H₂ Equivalents from D₂ and T₂ Data
Classical transition-state theory scaling. Valid for T >> 150 K (quantum crossover). Applied to Metals_Bulk_H2 sheet. Documented for thesis methods section.
1. Physical Basis — Classical Transition State Theory
All hydrogen isotopes (H, D, T) sit in the same interstitial potential energy landscape. The barrier height E_D is determined by the host lattice electron density — not by isotope mass. What differs is the attempt frequency ν, which governs how often the isotope tries to hop over the barrier per unit time.
Attempt frequency: ν ∝ √(k_eff / m) where k_eff = lattice spring constant, m = isotope mass
Pre-exponential: D_0 ∝ ν × (jump distance)² → D_0 ∝ m^(−½)
Therefore: D_0,H / D_0,D = √(m_D/m_H) = √2 D_0,H / D_0,T = √(m_T/m_H) = √3
2. Scaling Factors
Conversion | Exact formula | Numerical value | Applies to | Does NOT apply to | Validity condition
D₂ → H₂ | ×√(m_D/m_H) = ×√2 | 1.414214 | D_ref, D_0, Phi_ref, Phi_0 | E_D, Q_p, H_s, Ks_ref, K_s0 | T > 150 K (classical limit)
T₂ → H₂ | ×√(m_T/m_H) = ×√3 | 1.732051 | D_ref, D_0, Phi_ref, Phi_0 | E_D, Q_p, H_s, Ks_ref, K_s0 | T > 185 K (classical limit)
T₂ → D₂ | ×√(m_T/m_D) = ×√(3/2) | 1.224745 | D_ref, D_0, Phi_ref, Phi_0 | E_D, Q_p, H_s, Ks_ref, K_s0 | T > 150 K (classical limit)
H₂ (native) | ×1 (no change) | 1.000000 | All parameters carried as-is | — | N/A
3. Parameter-by-Parameter Rules
Parameter | Symbol | Scaled? | D₂→H₂ factor | T₂→H₂ factor | Scientific justification
Diffusivity at T_ref | D_ref | YES — ×√m | ×1.4142 | ×1.7321 | Proportional to attempt frequency ν ∝ m^(−½)
Diffusivity pre-exponential | D_0 | YES — ×√m | ×1.4142 | ×1.7321 | Same as D_ref — both arise from ν × l²
Permeability at T_ref | Phi_ref | YES — ×√m | ×1.4142 | ×1.7321 | Phi = D × Ks; D scales, Ks unchanged → Phi scales
Permeability pre-exponential | Phi_0 | YES — ×√m | ×1.4142 | ×1.7321 | Same as Phi_ref
Diffusion activation energy | E_D | NO | ×1.0000 | ×1.0000 | Set by host lattice PES — independent of isotope mass
Permeation activation energy | Q_p | NO | ×1.0000 | ×1.0000 | Q_p = E_D + H_s — neither component changes
Heat of solution | H_s | NO | ×1.0000 | ×1.0000 | Thermodynamic property of lattice — mass-independent
Sieverts constant at T_ref | Ks_ref | NO* | ×1.0000 | ×1.0000 | * ZPE correction ~7-15% at 600-1200K — negligible vs source uncertainty
Solubility pre-exponential | K_s0 | NO* | ×1.0000 | ×1.0000 | * Same ZPE argument as Ks_ref
4. ZPE Correction to Solubility — Why It Is Neglected
The Sieverts constant Ks has a small isotope dependence via zero-point energy (ZPE). For the solution reaction ½X₂(gas) → X(dissolved), the net ZPE difference between H and D is ΔZPE = −0.68 kJ/mol (full gas+dissolved balance using ħω_H = 70 meV for Ni alloys). This gives Ks,H / Ks,D = exp(−ΔZPE / RT). The correction is largest at low T and shrinks with increasing T.
T (K) | Ks,H / Ks,D | Correction % | Assessment | Your range? | Decision
500 | 1.1772 | +17.7% | Moderate | Edge | Consider
600 | 1.1456 | +14.6% | Small | Yes | Neglect
700 | 1.1236 | +12.4% | Small | Yes | Neglect
800 | 1.1074 | +10.7% | Small | Yes | Neglect
900 | 1.0949 | +9.5% | Small | Yes | Neglect
1000 | 1.085 | +8.5% | Small | Yes | Neglect
1073 | 1.079 | +7.9% | Small | Yes | Neglect
1173 | 1.072 | +7.2% | Small | Yes | Neglect
1223 | 1.069 | +6.9% | Small | Edge | Neglect
Conclusion: ZPE correction is ≤ 15% across the entire operating range 600–1200 K. Source data uncertainty is typically ×2–3 (Strehlow 1974) to ×10% (Forcey 1988). Standard practice in TMAP7, ITER database, and San Marchi 2007: treat Ks as isotope-independent. Applied here: Ks_ref and K_s0 are carried unchanged from D₂/T₂ sources.
5. Dataset Composition — Entries by Gas
Original gas | No. entries | Scale factor | Scaled value | % of database | Primary sources
H₂ | 26 | 1.0000 (none) | As measured | 34% | Forcey 1988, Grant 1988, Schmidt 1985 (partial), San Marchi 2007
D₂ | 26 | 1.4142 (×√2) | D_ref/Phi_ref × √2 | 34% | Strehlow 1974, Rohrig 1975, Various
T₂ | 24 | 1.7321 (×√3) | D_ref/Phi_ref × √3 | 32% | Schmidt 1985 (majority)
Total | 76 | — | — | 100% | —
6. Key Hastelloy N Values After Scaling — Model-Ready
These are the recommended values for the Hastelloy N metal bulk parameters, replacing the current 316L Forcey 1988 surrogate in the sensitivity CSV.
Source entry | Original gas | Phi_ref D₂/T₂ | Phi_ref_H2 | Q_p (J/mol) | Phi_0_H2
Hastelloy_N_Rohrig1975_v1/v2 | D₂ | 4.23e-10 | 5.982123e-10 | 77948 | 1.658873e-06
Hastelloy_N_unox_Strehlow_II | D₂ | 2.808e-10 | 3.971112e-10 | — | —
RECOMMENDED: Use Rohrig 1975 v1/v2 as primary. Full Arrhenius triplet (Phi_ref, Q_p, Phi_0) available. T_ref = 1173 K; valid range 773–1223 K. Gas was D₂ — all three Phi values multiplied by √2 = 1.4142.
7. Thesis Methods Section — Suggested Text
Diffusivity and permeability data measured with D₂ or T₂ were converted to H₂ equivalents using the classical transition-state theory mass scaling: X_H = X_iso × √(m_iso/m_H), where m_H = 1, m_D = 2, m_T = 3 amu. This yields factors of √2 (D₂→H₂) and √3 (T₂→H₂). The scaling applies to pre-exponential factors (D_0, Phi_0) and to reference-temperature values (D_ref, Phi_ref); activation energies (E_D, Q_p, H_s) are isotope-independent. Solubility (Ks) was treated as isotope-independent: the ZPE correction to Ks is 7–15% across 600–1200 K, smaller than the source data uncertainty, consistent with TMAP7 and San Marchi (2007). The classical approximation is valid because all operating temperatures (600–1200 K) greatly exceed the quantum crossover temperature (T_Q ≈ 130–185 K for H in Ni alloys).

## NiAlloy_Parameter_Analysis
Ni-Base Alloy Parameter Analysis — Default Values & Sensitivity Ranges
29 Ni-base entries evaluated at T_ref = 800 K (H₂ equivalent). Incoloy 800 treated separately. Geometric mean ± GSD for magnitude params; arithmetic mean ± σ for activation energies.
1. Recommended Default Values and Sensitivity Ranges (T_ref = 800 K, H₂ equivalent)
Parameter | Default value | Units | Statistic used | Sensitivity range (lo) | Sensitivity range (hi) | Sensitivity basis | Full data range (lo) | Full data range (hi) | n (entries) | Data tier coverage | Critical caveat
Phi_ref (800 K) | 9.329e-12 | mol/m/s/Pa⁰·⁵ | Geometric mean | 8.529e-13 | 1.021e-10 | ±1 GSD (×10.94) | 2.164e-14 | 1.117e-09 | 28 | A+B+C | Broad spread (11000× full range). Hastelloy N geomean = 4.35e-11 — use for Has-N specific runs.
Q_p | 81010 | J/mol | Arithmetic mean | 45806 | 116214 | ±1σ (35204 J/mol) | 46700 | 198700 | 27 | A+B | Outlier: X10_NiCr_30_26 Q_p=198700 J/mol drives high end. Consider trimmed mean if excluding.
D_ref (800 K) | 1.459e-10 | m²/s | Geometric mean | 4.587e-11 | 4.642e-10 | ±1 GSD (×3.18) | 1.255e-11 | 5.699e-10 | 10 | Tier A only | No Hastelloy N D data. 10 NiCr analogs from Schmidt 1985. Flag as analog estimate.
E_D | 61620 | J/mol | Arithmetic mean | 32855 | 90385 | ±1σ (28765 J/mol) | 23400 | 112800 | 10 | Tier A only | Large spread (23.4 – 112.8 kJ/mol). No Hastelloy N direct measurement.
Ks_ref (800 K) | 0.009024 | mol/m³/Pa⁰·⁵ | Geometric mean | 0.002947 | 0.02764 | ±1 GSD (×3.06) | 0.001725 | 0.03827 | 10 | Tier A only | Solubility isotope-independent (ZPE < 15%). No Hastelloy N Ks data.
H_s | 38320 | J/mol | Arithmetic mean | 13505 | 63135 | ±1σ (24815 J/mol) | 7200 | 85900 | 10 | Tier A only | Wide spread. H_s governs T-dependence of Ks. Verify self-consistency: E_D + H_s ≈ Q_p.
Phi_ref Has-N only | 4.351e-11 | mol/m/s/Pa⁰·⁵ | Geometric mean | 1.44e-11 | 3.971e-10 | Full Has-N range | 1.44e-11 | 3.971e-10 | 3 | B+C (Rohrig+Strehlow) | Preferred Has-N specific default. Rohrig 1975 Q_p=77948 J/mol is the Arrhenius anchor.
2. Self-Consistency Check (E_D + H_s = Q_p must hold for each entry)
Entry key | Group | E_D (J/mol) | H_s (J/mol) | E_D + H_s | Q_p reported | Discrepancy (J/mol) | Discrepancy % | Status
metal_Nimonic_PE_13 | Nimonic PE-13 | 33800 | 18500 | 52300 | 52300 | 0 | 0 | OK
metal_X2_NiCr_30_25 | NiCr Schmidt | 69500 | 10200 | 79700 | 79700 | 0 | 0 | OK
metal_X2_NiCrTi_30_25 | NiCr Schmidt | 62300 | 29100 | 91400 | 91400 | 0 | 0 | OK
metal_X10_NiCrTi_30_25 | NiCr Schmidt | 42600 | 45900 | 88500 | 88500 | 0 | 0 | OK
metal_X40_NiCrTi_30_25 | NiCr Schmidt | 23400 | 33400 | 56800 | 56800 | 0 | 0 | OK
metal_X10_NiCr_30_20 | NiCr Schmidt | 48100 | 39700 | 87800 | 87800 | 0 | 0 | OK
metal_X10_NiCr_30_22 | NiCr Schmidt | 48600 | 44700 | 93300 | 93300 | 0 | 0 | OK
metal_X10_NiCr_30_26 | NiCr Schmidt | 112800 | 85900 | 198700 | 198700 | 0 | 0 | OK
metal_X40_NiCrAlTi_Incoloy802 | Incoloy 802 | 72200 | 7200 | 79400 | 79400 | 0 | 0 | OK
metal_X2_NiCrSi_30_25 | NiCr Schmidt | 102900 | 68600 | 171500 | 171500 | 0 | 0 | OK
3. Phi(800 K) by Subgroup
Subgroup | n entries | Geomean Phi(800K) | Min Phi(800K) | Max Phi(800K) | Spread (max/min) | GSD | Notes
Hastelloy N | 3 | 4.351e-11 | 1.44e-11 | 3.971e-10 | 28 | — | PRIMARY TARGET — use for Has-N specific model runs
Pure Ni | 3 | 4.829e-10 | 1.017e-10 | 1.117e-09 | 11 | — | Upper bound reference — pure Ni is more permeable than alloys
Incoloy 600 | 1 | 4.392e-11 | — | — | — | — | Single point only — no statistics possible
Inconel 617 | 2 | 1.376e-11 | 7.512e-12 | 2.521e-11 | 3 | — | Close chemical analog to Has-X (Ni-22Cr-CoMoAl)
Inconel 625 | 1 | 1.807e-11 | — | — | — | — | Single point only
Nimonic PE-13 | 1 | 1.408e-11 | — | — | — | — | Single point only — Tier A (full Arrhenius)
Incoloy 802 | 1 | 3.514e-12 | — | — | — | — | Single point only — Tier A (full Arrhenius)
Incoloy 800H | 1 | 1.612e-11 | — | — | — | — | Single point only — Tier B
NiCr (Schmidt) | 15 | 2.555e-12 | 2.164e-14 | 3.413e-11 | 1577 | — | Largest sub-group. Wide spread — includes high-Si/Ce outliers
4. All 29 Ni-Base Entries — Evaluated at 800 K
Material key | Subgroup | Gas (orig) | Tier | T_ref (K) | Phi(800K) H₂ | Q_p (J/mol) | D(800K) H₂ | E_D (J/mol) | Ks(800K) | H_s (J/mol) | Source
Hastelloy_N_unox_Strehlow74_I | Hastelloy N | D₂ | X | 896 | — | — | — | — | — | — | Strehlow 1974
Hastelloy_N_unox_Strehlow74_II | Hastelloy N | D₂ | C | 842 | 3.971e-10 | — | — | — | — | — | Strehlow 1974
Hastelloy_N_ox_Rohrig75_v1 | Hastelloy N | D₂ | B | 1173 | 1.44e-11 | 77948 | — | — | — | — | Rohrig 1975
Hastelloy_N_ox_Rohrig75_v2 | Hastelloy N | D₂ | B | 1173 | 1.44e-11 | 77948 | — | — | — | — | Rohrig 1975
Nickel_unox_Strehlow74_I | Pure Ni | D₂ | B | 896 | 1.017e-09 | 53550 | — | — | — | — | Strehlow 1974
Nickel_unox_Strehlow74_II | Pure Ni | D₂ | B | 896 | 1.117e-09 | 53550 | — | — | — | — | Strehlow 1974
Nickel_unox_Rohrig75 | Pure Ni | D₂ | B | 1173 | 4.829e-10 | 53555 | — | — | — | — | Rohrig 1975
Incoloy600_ox_Rohrig75 | Incoloy 600 | D₂ | B | 1173 | 4.392e-11 | 64015 | — | — | — | — | Rohrig 1975
Inconel617_Schmidt_1023K | Inconel 617 | H₂ | B | 1023 | 7.512e-12 | 68100 | — | — | — | — | Schmidt 1985
Inconel617_Schmidt_1173K | Inconel 617 | H₂ | B | 1173 | 2.521e-11 | 83000 | — | — | — | — | Schmidt 1985
Inconel625_Schmidt | Inconel 625 | H₂ | B | 1173 | 1.807e-11 | 60000 | — | — | — | — | Schmidt 1985
Nimonic_PE13 | Nimonic PE-13 | T₂ | A | 1223 | 1.408e-11 | 52300 | 2.063e-10 | 33800 | 0.06825 | 18500 | Schmidt 1985
X2_NiCr_30_25 | NiCr Schmidt | T₂ | A | 1223 | 2.048e-12 | 79700 | 1.255e-11 | 69500 | 0.06375 | 10200 | Schmidt 1985
X2_NiCrSi_30_25 | NiCr Schmidt | T₂ | A | 1223 | 2.164e-14 | 171500 | — | 102900 | — | 68600 | Schmidt 1985
X2_NiCrTi_30_25 | NiCr Schmidt | T₂ | A | 1223 | 2.167e-13 | 91400 | 1.756e-11 | 62300 | 0.001725 | 29100 | Schmidt 1985
X10_NiCrTi_30_25 | NiCr Schmidt | T₂ | A | 1223 | 4.047e-13 | 88500 | 5.699e-10 | 42600 | 0.03827 | 45900 | Schmidt 1985
X40_NiCrTi_30_25 | NiCr Schmidt | T₂ | A | 1223 | 4.131e-12 | 56800 | 4.596e-10 | 23400 | 0.0316 | 33400 | Schmidt 1985
X10_NiCr_30_20 | NiCr Schmidt | T₂ | A | 1223 | 5.071e-13 | 87800 | 1.488e-10 | 48100 | 0.01878 | 39700 | Schmidt 1985
X10_NiCr_30_22 | NiCr Schmidt | T₂ | A | 1223 | 2.783e-13 | 93300 | 1.274e-10 | 48600 | 0.0184 | 44700 | Schmidt 1985
X10_NiCr_30_26 | NiCr Schmidt | T₂ | A | 1223 | 3.413e-11 | 198700 | — | 112800 | — | 85900 | Schmidt 1985
X10_NiCrAlTi_800H | Incoloy 800H | H₂ | B | 1223 | 1.612e-11 | 75200 | — | — | — | — | Schmidt 1985
X10_NiCrNbAl | NiCr Schmidt | H₂ | B | 1223 | 2.754e-11 | 63900 | — | — | — | — | Schmidt 1985
X10_NiCrNbAlTi | NiCr Schmidt | H₂ | B | 1223 | 9.183e-12 | 63900 | — | — | — | — | Schmidt 1985
NiCr_22_FeW | NiCr Schmidt | H₂ | B | 1223 | 2.564e-11 | 46700 | — | — | — | — | Schmidt 1985
X25_NiCrNb_30_27 | NiCr Schmidt | H₂ | B | 1223 | 7.007e-12 | 70700 | — | — | — | — | Schmidt 1985
X25_NiCrNbCe_30_30 | NiCr Schmidt | H₂ | B | 1223 | 5.025e-14 | 135400 | — | — | — | — | Schmidt 1985
X25_NiCrCoNb_30_27 | NiCr Schmidt | H₂ | B | 1223 | 3.825e-12 | 78300 | — | — | — | — | Schmidt 1985
X25_NiCrSiNbCe_35_27 | NiCr Schmidt | H₂ | B | 1223 | 3.291e-11 | 62100 | — | — | — | — | Schmidt 1985
Incoloy802 | Incoloy 802 | T₂ | A | 1223 | 3.514e-12 | 79400 | 4.048e-10 | 72200 | 0.03802 | 7200 | Schmidt 1985
METHODOLOGY — How This Analysis Was Constructed
This section documents every decision made to produce the defaults and ranges in Sections 1–4 above. It is written to be self-contained so the analysis can be reproduced, audited, or updated when new data are added to the database. Each sub-section corresponds to one stage of the pipeline.
M1. Scope and Entry Selection
The starting point is the Metals_Bulk_H2 sheet (76 entries, all scaled to H₂ equivalent). Entries were classified into three groups: Ni-base alloys (included in this analysis), Incoloy 800 (treated separately by user decision), and all other alloys (excluded).
M1.1 Ni-base inclusion criterion
An entry is classified as Ni-base if Ni is the majority or primary structural element. This includes: pure Ni, Hastelloy N (Ni-15Mo-7Cr), Incoloy 600 (Ni-15Cr-8Fe), Inconel 617 (Ni-22Cr-CoMoAl), Inconel 625 (Ni-22Cr-MoFeNb), Nimonic PE-13, Incoloy 802 (Ni-based, not 800-series), Incoloy 800H (32Ni-12Al-Ti variant), and the Schmidt 1985 NiCr family (X2, X10, X25, X40 series with Ni-30Cr base). Total: 29 entries.
M1.2 Incoloy 800 exclusion
Incoloy 800 (Fe-32Ni-21Cr, ~32% Ni) sits chemically between austenitic SS and Ni-base alloys. It was excluded from the Ni-base group at the user's explicit decision to keep the analysis focused on alloys where Ni dominates transport behaviour. Incoloy 800 entries (9 total: Strehlow 1974, Rohrig 1975, Schmidt 1985 v1/v2, JAERI 2002) are retained in the Metals_Bulk and Metals_Bulk_H2 sheets for reference.
M1.3 Entries classified by key substring
Classification | Key substring pattern | n | Subgroup label | Primary source
Ni-base ✓ | Hastelloy_N_* | 4 | Hastelloy N | Strehlow 1974; Rohrig 1975
Ni-base ✓ | Nickel_* | 3 | Pure Ni | Strehlow 1974; Rohrig 1975
Ni-base ✓ | Incoloy600_* | 1 | Incoloy 600 | Rohrig 1975
Ni-base ✓ | *Inconel617* | 2 | Inconel 617 | Schmidt 1985
Ni-base ✓ | *Inconel625* | 1 | Inconel 625 | Schmidt 1985
Ni-base ✓ | *Nimonic* | 1 | Nimonic PE-13 | Schmidt 1985
Ni-base ✓ | *Incoloy802* | 1 | Incoloy 802 | Schmidt 1985
Ni-base ✓ | *Incoloy800H* | 1 | Incoloy 800H | Schmidt 1985
Ni-base ✓ | X2_NiCr*, X10_*, X25_*, X40_NiCr*, NiCr_22_* | 15 | NiCr alloy (Schmidt) | Schmidt 1985
Excluded | Incoloy800_*; *1.4876*; Incoloy800_JAERI* | 9 | Incoloy 800 | Strehlow/Rohrig/Schmidt/JAERI
Excluded | All other keys | 38 | 316L, SS, Croloy, Fe, etc. | Various
M2. Isotope Scaling Applied Before Analysis
All parameter values used in this analysis are H₂ equivalents taken from the Metals_Bulk_H2 sheet. The scaling was performed in a prior step (documented in the Isotope_Scaling_Method sheet). In summary: D_ref, D_0, Phi_ref, Phi_0 are multiplied by √(m_iso/m_H) — i.e. ×√2 for D₂ entries and ×√3 for T₂ entries. Activation energies (E_D, Q_p, H_s) and solubility (Ks_ref, K_s0) are unchanged.
Original gas | Entries in Ni-base group | Scale factor applied | Parameters scaled | Parameters unchanged
H₂ | 12 entries | ×1.0000 (none) | All carried as measured | —
D₂ | 10 entries | ×√2 = 1.4142 | D_ref, D_0, Phi_ref, Phi_0 | E_D, Q_p, H_s, Ks_ref, K_s0
T₂ | 7 entries | ×√3 = 1.7321 | D_ref, D_0, Phi_ref, Phi_0 | E_D, Q_p, H_s, Ks_ref, K_s0
M3. Data Quality Tiers — Classification Logic
Each entry was assigned to one of four tiers based on which Arrhenius parameters were present. Tier assignment determines which statistics each entry contributes to. Entries are evaluated in order: Tier A first, then B, then C, then X.
Tier | Definition | n in Ni-base | Parameters available | Contributes to | Does NOT contribute to
A — Full Arrhenius | D_ref, E_D, D_0, Ks_ref, H_s, K_s0 all present | 10 | Complete D+Ks+Phi at any T via Arrhenius | All 6 parameter defaults (Phi, Q_p, D, E_D, Ks, H_s) | Nothing excluded
B — Phi Arrhenius only | Phi_ref, Q_p, Phi_0 present; D and Ks not separated | 15 | Phi(T) and Q_p at any T; D and Ks unknown | Phi(800K) default; Q_p default | D_ref, E_D, Ks_ref, H_s defaults
C — Single T point | Only Phi_ref at one T_ref, no Q_p | 3 | Phi at native T_ref only; no extrapolation | Phi(800K) only if ¦T_ref − 800¦ < 100 K | Q_p, D, E_D, Ks, H_s defaults
X — Insufficient | No Phi_ref and no Arrhenius parameters | 1 | No evaluable transport parameters | Excluded from all statistics | All defaults
M4. Arrhenius Evaluation at T = 800 K
Each entry has its own native T_ref (ranging from 842 K to 1223 K). To compare entries on equal footing, all parameters were evaluated at a single common temperature T_eval = 800 K using the standard Arrhenius equation. T = 800 K was chosen as the operating reference because it sits within the valid temperature range of most entries and represents a conservative lower bound for the target operating regime.
M4.1 Evaluation formulae
Parameter | Formula | Applicable tiers | Conditions
D(800K) | D_ref × exp(−E_D/R × (1/800 − 1/T_ref)) | Tier A entries only | D_ref and E_D both required
Ks(800K) | Ks_ref × exp(−H_s/R × (1/800 − 1/T_ref)) | Tier A entries only | Ks_ref and H_s both required
Phi(800K) | Phi_ref × exp(−Q_p/R × (1/800 − 1/T_ref)) | Tiers A and B | Phi_ref and Q_p both required
Phi(800K) | D(800K) × Ks(800K) [fallback] | Tier A only | Used when Phi_ref absent but D+Ks both available
Phi(800K) | Phi_ref directly [single-T fallback] | Tier C only | Only used if ¦T_ref − 800¦ < 100 K; otherwise excluded
Note: for Tier C entries (Strehlow 1974 Hastelloy N tableI and tableII), T_ref = 896 K and 842 K respectively. TableII (T_ref=842K) passes the ¦T_ref−800¦ < 100K criterion and contributes Phi(800K) = Phi_ref × √2 = 3.97×10⁻¹⁰ mol/m/s/Pa⁰·⁵. TableI has no Phi_ref at all and is classified Tier X.
M5. Statistical Methods
M5.1 Geometric mean and GSD for magnitude parameters
Transport coefficients (D, Ks, Phi) span multiple orders of magnitude and follow log-normal distributions — their uncertainty is multiplicative, not additive. The appropriate central tendency is therefore the geometric mean (GM), and the spread is expressed as the geometric standard deviation (GSD). GM = exp( mean(ln(xᵢ)) ) GSD = exp( std(ln(xᵢ)) ) [ddof=1 for sample standard deviation] Sensitivity range = [GM / GSD, GM × GSD] (approximately the 16th–84th percentile of a log-normal) The sensitivity range spans ±1 GSD in log space, equivalent to a factor of GSD on each side.
M5.2 Arithmetic mean and σ for activation energies
Activation energies (E_D, Q_p, H_s) are extensive quantities measured in J/mol. Their uncertainty is additive — a ±10 kJ/mol error has the same physical meaning at any value. Arithmetic mean and standard deviation are therefore used. mean(x) = (1/n) × Σxᵢ std(x) = √[ (1/(n−1)) × Σ(xᵢ − mean)² ] [ddof=1] Sensitivity range = [mean − σ, mean + σ]
M5.3 Which entries contribute to which parameter
Parameter | Entries used | Tier filter | Hastelloy N included? | n | Rationale
Phi(800K) — all Ni-base | All tiers with evaluable Phi | A + B + C | Yes (3 entries) | 28 | Maximum available data for permeability default
Q_p | All entries with Q_p present | A + B | Yes (Q_p=77948 J/mol, Rohrig 1975) | 27 | Q_p available without needing separated D+Ks
D_ref (800K) | Tier A only | A only | No — no D data for Has-N | 10 | D requires E_D and D_ref both present; only Tier A has these
E_D | Tier A only | A only | No — no E_D for Has-N | 10 | Same constraint as D_ref
Ks_ref (800K) | Tier A only | A only | No — no Ks data for Has-N | 10 | Ks requires H_s and Ks_ref both present
H_s | Tier A only | A only | No — no H_s for Has-N | 10 | Same constraint as Ks_ref
M6. The Hastelloy N Data Gap — Scientific Implications
Hastelloy N is the primary material of interest for this model. However, it has no measured diffusivity (D) or solubility (Ks) values anywhere in the literature database — only composite permeability (Phi = D × Ks) from Rohrig 1975 and a single-temperature point from Strehlow 1974. This means the D_ref, E_D, Ks_ref, and H_s defaults in Section 1 are drawn from chemical analogs (NiCr alloys from Schmidt 1985), not from direct Hastelloy N measurements.
Parameter | Hastelloy N data? | Data source used | Quality flag | Recommended action
Phi_ref (800K) | YES — 3 entries | Rohrig 1975 (full Arrhenius) + Strehlow 1974 | Direct measurement ✓ | Use Hastelloy N specific value (4.35e-11) — not the full Ni-base mean
Q_p | YES — 2 entries (Rohrig 1975 v1 and v2, both Q_p=77948) | Rohrig 1975 directly | Direct measurement ✓ | Use Q_p = 77 948 J/mol from Rohrig 1975 as Has-N specific value
D_ref (800K) | NO | 10 NiCr analogs, Schmidt 1985 | Chemical analog ⚠ | Document as analog estimate in methods; run sensitivity over full ±1 GSD range
E_D | NO | 10 NiCr analogs, Schmidt 1985 | Chemical analog ⚠ | Same as D_ref — E_D sensitivity range 32855–90385 J/mol
Ks_ref (800K) | NO | 10 NiCr analogs, Schmidt 1985 | Chemical analog ⚠ | Document as analog estimate; check self-consistency: Phi = D × Ks at 800K
H_s | NO | 10 NiCr analogs, Schmidt 1985 | Chemical analog ⚠ | E_D + H_s should equal Q_p_Has-N (77948). Chosen values must satisfy this.
Self-consistency requirement: If you use D_ref and Ks_ref from NiCr analogs alongside Q_p = 77 948 J/mol from Rohrig 1975 Hastelloy N, you must verify that E_D + H_s ≈ Q_p_Has-N. If the analog-derived E_D + H_s ≠ 77 948, you have an inconsistent parameter set. The recommended resolution is to fix Q_p to the Hastelloy N value (77 948 J/mol) and adjust H_s = Q_p − E_D using the analog E_D, so that the parameter set is internally consistent even though the individual D/Ks split comes from analogs. Report this constraint explicitly in your thesis.
M7. Analysis Pipeline — Step-by-Step Summary
Step | Action | Detail
Step 1 | Load source data | Read literature_permeation_data.csv (76 entries). All original gas values (H₂, D₂, T₂).
Step 2 | Apply H₂ isotope scaling | Multiply D_ref, D_0, Phi_ref, Phi_0 by √2 (D₂) or √3 (T₂). Leave E_D, Q_p, H_s, Ks unchanged. Produces H₂-equivalent parameter set.
Step 3 | Classify entries | Apply key-substring rules to assign each entry to: Ni-base (included), Incoloy 800 (separate), or other (excluded). Result: 29 Ni-base entries.
Step 4 | Assign data quality tier | Check presence of: D_ref+E_D+D_0 (Tier A), Phi_ref+Q_p+Phi_0 (Tier B), Phi_ref only (Tier C), nothing evaluable (Tier X). Result: 10A, 15B, 3C, 1X.
Step 5 | Evaluate at T = 800 K | For each entry: compute Phi(800K) via Arrhenius if Q_p available; compute D(800K) and Ks(800K) if E_D/H_s available; use Phi_ref directly only for Tier C within ±100 K of 800 K.
Step 6 | Compute statistics | Magnitude params (Phi, D, Ks): geometric mean + GSD using all applicable entries. Activation energies (E_D, Q_p, H_s): arithmetic mean + σ. Tier A only for D/Ks/E_D/H_s; tiers A+B+C for Phi; tiers A+B for Q_p.
Step 7 | Assign sensitivity ranges | ±1 GSD for magnitude params (geometric); ±1σ for activation energies (arithmetic). Full data range also recorded for reference.
Step 8 | Flag Hastelloy N gap | Note that D and Ks defaults have no Has-N data. Check E_D + H_s = Q_p self-consistency for any chosen parameter set.
Step 9 | Compile subgroup table | Group entries by material family and compute Phi(800K) statistics per subgroup.
Step 10 | Write to Excel | Output Sections 1–4 of this sheet plus this methodology block (Section M). All source data remain in Metals_Bulk and Metals_Bulk_H2 sheets unchanged.
End of methodology documentation.

## Chen2011_RawData
Chen et al. 2011 — Raw Data Extraction
Chen CF, Yu HB, Zheng SQ. "First-principles study of hydrogen diffusion mechanism in Cr2O3." Sci. China Tech. Sci. 54(1), 88–94 (2011). DOI: 10.1007/s11431-010-4112-3 ¦ All data extracted exactly as reported in the paper. No calculations performed.
TABLE 1 — Crystal Lattice Constants of Cr₂O₃ Cell
Space group: R-3C (trigonal). Cell: 12 Cr atoms + 18 O atoms. α = β = 90°, γ = 120°. Reference for experimental values: Belokoneva & Shcherbakova 2003 [Ref 14].
Parameter | Calculated value | Experimental value [Ref 14] | Error (%)
a = b (Å) | 4.9598 | 4.953 | 0.14
c (Å) | 13.5894 | 13.578 | 0.08
TABLE 2 — O Atomic Distance in Upside End-Face at Different H Positions
H positions: α = center of octahedral interstice (fraction coord 0.33); β = lowest energy (stable) position; γ = position at fraction coordinate 0.26. Values show distortion increases as H moves from center toward end-face.
H atom position | Fraction coordinate | O atomic distance (Å) | Increment vs pure Cr₂O₃ (Å)
Pure Cr₂O₃ | — | 2.983 | —
α (center) | 0.33 | 3.018 | +0.035
β (stable) | 0.279 and 0.381 | 3.05 | +0.067
γ | 0.26 | 3.066 | +0.083
Additional positional data from paper body text: Two stable H positions at fraction coordinates 0.279 and 0.381 (symmetric about center at 0.33). End-face positions: upside at 0.25, downside at 0.41.
TABLE 3 — Diffusion Coefficient of H Atom (cm²/s) — as reported in paper
Units: cm²/s exactly as printed in Table 3 of paper. Conversion to m²/s: multiply by 1×10⁻⁴. Sources for comparison materials: 16MnR/20G/Q235 from Ref 32 (Zhao et al. 2005); HR-1 from Ref 33 (Deng et al. 1992); α-Al₂O₃ from Ref 13 (Belonoshko 2004); Cr₂O₃ = this study. FLAG: value 4.17e-6 for 20G at 1000°C is likely a typo in original paper (expected order ~10⁻³).
Temperature (°C) | Temperature (K) | 16MnR steel (cm²/s) [Ref 32] | 20G steel (cm²/s) [Ref 32] | Q235 steel (cm²/s) [Ref 32] | HR-1 SS (cm²/s) [Ref 33] | α-Al₂O₃ (cm²/s) [Ref 13] | Cr₂O₃ — THIS STUDY (cm²/s)
0 | 273.15 | 2.11e-06 | 6.49e-06 | 3.75e-07 | 6.76e-13 | 3.04e-26 | 2.34e-18
100 | 373.15 | 2.89e-05 | 5.89e-05 | 9.85e-06 | 4.03e-10 | 4.08e-20 | 6.65e-15
200 | 473.15 | 0.000131 | 0.00021 | 6.49e-05 | 1.61e-08 | 1.4e-16 | 6.55e-13
500 | 773.15 | 0.00117 | 0.00133 | 0.000994 | 3.36e-06 | 1.84e-11 | 5.03e-10
1000 | 1273.15 | 0.00454 | 4.17e-06 | 5.39e-06 | 9.16e-05 | 2.73e-08 | 3.08e-08
FIGURE 5 — Transition State Activation Energies
Two-step diffusion process A→B→C between nearest-neighbour unoccupied O octahedral interstices. Values read from Figure 5 of paper.
Diffusion step | Description | Ea (eV) | Transition state location | Rate-limiting?
A → B | H moves from one octahedral interstice to nearest-neighbour interstice | 0.73 | H at O atomic plane between neighbour interstices (atoms D, E, F) | YES — rate-limiting step
B → C | H moves between two stable positions within the same interstice | 0.68 | H at center of octahedral interstice | No
Overall A → C | Full transition period across two interstices | 0.73 | Governed by A→B step | YES — Ea = 0.73 eV used in Arrhenius formula
MOLECULAR DYNAMICS PARAMETERS — Section 2.2 / 3.6
Used to calculate attempt frequency ν. O and Cr atoms fixed; only H atom allowed to move. Temperature 1400 K was chosen for MD (above operating range).
Parameter | Value | Units | Notes
Ensemble | NVT | —
MD temperature | 1400 | K | Temperature at which ν was computed
Time step | 20 | fs
Number of steps | 5000 | —
Total simulation time | 100 | ps | 20 fs × 5000 steps
Constraint | O and Cr fixed | — | Only H atom free to move
Attempt frequency ν | 3.74 × 10¹⁰ | s⁻¹ | Calculated from H vibration period
Jump distance l (A→C) | 3.63 | Å | 3.63 × 10⁻¹⁰ m; coordinate of H at start and end
Jump directions λ | 2 | — | From eq. (3) in paper
Diffusion dimension z | 1 | — | From eq. (3) in paper
ARRHENIUS DIFFUSION FORMULA — Section 3.6 and Conclusion
Two equivalent forms as printed in the paper.
Form | Equation as stated in paper | D_0 | D_0 units | E_D (as stated) | E_D units | E_D in J/mol (converted)
Form 1 — SI | D(T) = 1.78×10⁻⁹ × exp(−0.73/kT) | 1.78×10⁻⁹ | m²/s | 0.73 | eV (Boltzmann k) | 0.73 × 96485 = 70,434
Form 2 — cgs | D(T) = 1.78×10⁻⁵ × exp(−70313.62/RT) | 1.78×10⁻⁵ | cm²/s | 70,313.62 | J/mol (gas constant R) | 70,313.62 (as stated in paper)
Note on E_D discrepancy: The paper states 70313.62 J/mol in the formula but reports 0.73 eV in the activation energy section. 0.73 eV × 96485 J/mol/eV = 70,434 J/mol. Difference = 120 J/mol (0.17%) — attributable to rounding in unit conversion within the paper. The database uses 70,434 J/mol (derived from 0.73 eV × 96485).
DENSITY OF STATES — Key Observations (Section 3.4, Figure 3)
Qualitative observations from Figure 3 of paper. Nearest Cr and O atoms to H are used as reference.
H position | Resonance peak energy (eV) | Notable features
Pure Cr₂O₃ | — | Baseline — no H present
α (center) | −8.13 | H bonds with Cr and O. Interaction with Cr is weak.
β (stable) | ~−9.41 | Peaks shift to lower energy. Resonance strength increases significantly. New H–Cr peak at ~−21.13 eV. DOS peak decreases at ~+0.22 eV.
γ | ~−9.41 | No significant change from β position.
DFT CALCULATION SETTINGS — Section 2.2
Setting | Value | Notes
Software | CASTEP
Exchange-correlation | GGA / PW91 | Perdew-Wang 1991 — Ref 19
Plane wave cut-off energy | 380 eV
K-point mesh | 5 × 5 × 2
Pseudopotential | Ultra-soft | Vanderbilt — Ref 20
Convergence: energy | 1 × 10⁻⁵ eV/atom
Convergence: force | 0.03 eV/Å
Convergence: displacement | 0.001 Å
Convergence: stress | 0.05 GPa
TS search method | Complete LST/QST + conjugate gradient | Ref 21

## Nemanic2023_RawData
Nemanic et al. 2023 — Raw Data Extraction
Nemanic V, Kovac J, Zumer M, Zavasnik J. "Impact of surface oxide on hydrogen permeability of chromium membranes." Int. J. Hydrogen Energy 48 (2023) 9723–9733. DOI: 10.1016/j.ijhydene.2022.11.267 ¦ All data extracted exactly as reported in the paper. No calculations performed.
SAMPLE SPECIFICATIONS
Parameter | Value | Units | Notes
Material | High-purity chromium (PI-KEM Ltd.) | —
Purity | 99.95% | %
Membrane diameter | 40 | mm
Thicknesses tested | 0.5 and 1.0 | mm | Half broke during sealing — Cr brittleness
Effective exposed area | ~8.5 | cm² | Slightly dependent on Au gasket deformation
Impurity: Fe | 61 | ppm
Impurity: Na | 48 | ppm
Impurity: Si | 22 | ppm
Impurity: Al | 18 | ppm
Impurity: Mo | 16.3 | ppm
Impurity: Cu | 2.7 | ppm
Impurity: Ni | 2.5 | ppm
Sample 5 Pd layer | ~100 | nm | PVD magnetron sputtering, both sides
Sample 5 thickness | 1.0 | mm | Reference membrane — Pd-coated
Sample 6 | Polished, vacuum-treated only | — | No permeation tests — XPS only
TABLE 1 — Sample Designation and Treatments (as printed)
Column headers as in paper: 1=Sample, 2=Duration of controlled oxidation, 3=Additional analysis after permeation evaluation, 4=Comments. FLAG: Sample 2 oxidation time printed as "21" — likely "2" + footnote marker "1" (PDF extraction artifact). Context suggests 2h or 20h per paper text.
Sample | Oxidation time (h) as printed | Analysis | Comments
1 | 20 | SEM | permeation tests
2 | 21* | SEM | permeation tests (*see note above)
3 | 2 | SEM, XPS | permeation tests
4 | 2+20 | SEM, XPS | permeation tests
5 | — | XPS | 100 nm Pd, permeation tests
6 | — | SEM, XPS | no permeation tests
TABLE 2 — PRF and Time-Lag Data (as printed)
Column headers as in paper: 1=Sample, 2=iPRFDL, 3=iLDL (s), 4=Oxidation duration (h) at 400°C/900mbar O₂, 5=aPRFDL, 6=aLDL (s), 7=aPRFDL/iPRFDL, 8=CrOx film thickness d (nm). Sample 4 has two rows: first for 2h oxidation cycle, second for additional 20h cycle. Missing values (—) indicate dp/dt indistinguishable from background.
Sample | iPRFDL | iLDL (s) | Oxidation (h) | aPRFDL | aLDL (s) | aPRFDL/iPRFDL | d (nm) by XPS
1 | 5 | 80 | 20 | 122 | 750 | 24 | —
2 | 9 | 50 | 21* | 31 | — | 3 | —
3 | 4 | 200 | 2 | 3900 | — | 980 | 28
4 (cycle 1) | 3 | 45 | 2 | 407 | 700 | 136 | —
4 (cycle 2) | 5 | 20 | 20 | 915 | 450 | 305 | 48
5 | 1 | 45 | — | — | — | — | —
6 | — | — | — | — | — | — | 2.7
TABLE 3 — Derived PCrOx and DCrOx at 400°C (as printed)
Values derived using Equations (3)–(5) from paper. Di Hea value from Ref. [9] — He et al. 2014, MOCVD-grown Cr₂O₃ on SS. PCr (400°C) from Sample 5 = 2.45×10⁻¹² mol H₂/s/m/Pa⁰·⁵ (stated in Discussion).
Sample | PCrOx (400°C) [mol H₂/s/m/Pa⁰·⁵] | DCrOx (400°C) [m²/s] | Notes
3 | 7e-20 | 7.8e-19 | Best-performing sample. PRF=3900. 28 nm oxide.
4 | 3.4e-19 | 9.6e-19 | Two-cycle oxidation. 48 nm oxide.
Di Hea (Ref. 9) | 1.5e-17 | — | MOCVD Cr₂O₃ on SS — Ref. [9] He et al. 2014
REFERENCE Cr MEMBRANE PARAMETERS — Sample 5 (Pd-coated, 1 mm)
Extracted from Fig. 4 Arrhenius fit and Discussion section. 500°C data corrected ×2 to account for Pd migration into Cr bulk.
Parameter | Value | Units | Notes
P0 (permeability pre-exp) | 3.23 × 10⁻⁷ | mol H₂/s/m/Pa⁰·⁵ | From Arrhenius fit Fig. 4
Ea (permeability) | 0.68 | eV | Activation energy for permeation
D0 (diffusivity pre-exp) | 9.0 × 10⁻⁵ | m²/s | From Arrhenius fit Fig. 4
Ea (diffusivity) | 0.59 | eV | Activation energy for diffusion
Temperature range | 200 to 500 | °C (473 to 773 K)
jCr (400°C, 1 bar) | 7.04 × 10⁻⁷ | mol H₂/m²/s | Steady-state, Pd-coated reference
PCr (400°C) | 2.45 × 10⁻¹² | mol H₂/s/m/Pa⁰·⁵ | Calculated from Sample 5 at 400°C
LCr (400°C) | 48 ± 3 | s | Time-lag at 400°C
LCr (200°C) | 2.5 ± 0.05 | h | Time-lag at 200°C
LCr (800°C) | ~2 | s | Extrapolated only — not measured
XPS THICKNESS MEASUREMENTS
Method: oxide thickness estimated at depth where O concentration curve drops to 50% of its maximum value.
Sample | Treatment | Oxide thickness (nm) | Uncertainty (nm) | Oxide type (XPS-confirmed)
6 | Vacuum only, 18h at 400°C | 2.7 | ±0.2 | Cr₂O₃-type (native)
3 | 2h O₂ at 400°C, 900 mbar | 28 | ±4 | Cr₂O₃-type
4 | 2h + 20h O₂ at 400°C | 48 | ±6 | Cr₂O₃-type
XPS Cr 2p BINDING ENERGIES (Figure 8)
Peak / Component | Binding energy (eV) | Assignment
Cr 2p3/2 main | 576 | Cr oxide
Cr 2p1/2 main | 587 | Cr oxide
Cr(3+) component 1 | 575.5–575.9 | Cr₂O₃-like oxide
Cr(3+) component 2 | 576.1–577.1 | Cr₂O₃-like oxide
Cr(3+) component 3 | 577.2–578.5 | Cr₂O₃-like oxide
Cr–OH | 576.7–577.1 | Chromium hydroxide (not excluded)
Metallic Cr (Sample 6) | 574.9 | Underlayer — visible through thin native oxide
SEM MEASUREMENTS AND OBSERVATIONS
Feature | Value | Units | Sample / Notes
Oxide thickness (Sample 3) | ~30 | nm | FIB cross-section
Oxide thickness (Sample 4) | ~50 | nm | FIB cross-section
Near-surface Cr alteration | 0.5 | μm | Backscatter contrast from mechanical polishing
Cr-carbide cluster size | up to 5 | μm | Embedded in bulk Cr — from production carbon impurities
Carbon surface layer | 1–2 | nm | Surface contamination
Carbon in subsurface/bulk | ~1–3 | at.% | Carbide — present throughout bulk
EXPERIMENTAL SETUP PARAMETERS
Parameter | Value | Units | Notes
System type | All-metal UHV | —
Downstream volume V | 0.458 | L
Upstream H₂ pressure range | 25 to 1000 | mbar
H₂ purity | 99.999% | % | Messer; further purified by molecular sieves
O₂ purity | 99.999% | % | Messer
Oxidation pressure | ~900 | mbar O₂ | All oxidation cycles
Oxidation temperature | 400 | °C | All oxidation cycles
Oxidation durations | 2 or 20 | h
Background dp/dt at 400°C | ~5 × 10⁻⁹ | mbar/s | Before measurements started
Ultimate detectable j | ~1 × 10⁻¹⁰ | mol H₂/(s·m²) | At 400°C
Gasket material | Gold | — | 0.6 mm cross-section
He leak threshold | 10⁻¹⁰ | mbar·L/s | QMS ion current check
Initial heating ramp | linear to 400°C | — | Over 4 hours
Overnight pumping | ~18 | h | To suppress background outgassing
CM accuracy | 0.5% deviation | — | Over 3 orders of magnitude
Uncertainty margin | 10% | % | Achievable even at low permeation rates
Enthalpy Cr₂O₃ formation | −1134 | kJ/mol | Stated in Discussion
XPS INSTRUMENT PARAMETERS
Parameter | Value | Units / Notes
Spectrometer | PHI-TFA XPS
X-ray source | Al-monochromatic
Analysis spot diameter | 400 | μm
Survey pass energy | 187 | eV
High-resolution pass energy | 29 | eV
Energy resolution | 0.6 | eV — measured on Ag 3d5/2
Binding energy error | ±0.3 | eV
Sputtering beam | 3 keV Ar⁺ | 3×3 mm² raster area
Sputtering rate reference | Cr₂O₃ (30 nm) on Cr | prepared by PVD
Software | Multipak version 9.9
SEM INSTRUMENT PARAMETERS
Parameter | Value | Units / Notes
Instrument | SEM-FIB Helios NanoLab 650i (FEI) | Dual-beam
Accelerating voltage | 2 | kV
Beam current | 43 | pA
FIB ion source | Ga at 30 kV
FIB current range | 2.5 nA → 80 pA | Step-by-step decrease for final polish
Protective layer | ~1 μm Pt | Local deposition inside SEM-FIB chamber before ion etching
EQUATIONS AS STATED IN PAPER
All equations reproduced exactly as printed. Notation: j = permeation rate (mol/m²/s), d = thickness (m), p = pressure (Pa), L = time-lag (s), P = permeability (mol/m/s/Pa⁰·⁵), D = diffusivity (m²/s), subscript B = bulk, f = film, DL = double-layer.
Equation no. | Equation as stated | Parameter extracted | Notes
Eq. (1) | PB = jB · dB / √p | Bulk permeability PB | Single-layer, steady-state, diffusion-limited
Eq. (2) | DB = dB² / (6 · LB) | Bulk diffusivity DB | From time-lag LB
Eq. (3) | PRFDL = juncoat / jcoat | Permeation Reduction Factor | Definition
Eq. (4) | PRFDL = 1 + (df · PB) / (dB · Pf) | Film permeability Pf | Rearranged to extract Pf once PRFDL and PB known
Eq. (5) | Df = [DB · Deff·(PRF+2)] / [Deff·(2−3PRF)·(dB/df)² + DB·PRF·(1+(dB/df)²)] | Film diffusivity Df | Requires DB, PRFDL, Deff. From Ref. [14]
Deff def. | Deff = (dB + df)² / (6 · LDL) | Effective diffusivity of two-layer membrane | From time-lag LDL of double-layer membrane

## Nemanic2019_RawData
Nemanic 2019 — Raw Data Extraction (Review Paper)
Nemanic V. "Hydrogen permeation barriers: Basic requirements, materials selection, deposition methods, and quality evaluation." Nuclear Materials and Energy 19 (2019) 451–457. DOI: 10.1016/j.nme.2019.04.001 ¦ REVIEW PAPER — no primary experimental data. All numerical values compiled from cited references as listed.
TABLE 1 — Hydrogen Permeability of Selected Metals (as printed)
Units: mol H₂/m/s/Pa⁰·⁵ ¦ All values at specified T from Ref [1] (Jones & Thomas 2007) except W [Ref 9, Frauenfelder 1969 — extrapolated from high-T measurements] and Be [Refs 12–14 — Tazhibaeva 1995, Jones & Gibson 1967, Swansiger 1986].
Metal | P (mol H₂/m/s/Pa⁰·⁵) | T (°C) | Reference (in paper) | Notes
Vanadium | 2.9e-08 | 500 | [1]
Titanium | 7.5e-09 | 500 | [1]
Nickel | 1.2e-10 | 500 | [1]
Ferritic steels | 3e-11 | 500 | [1]
Austenitic steels | 0.9–1.2 × 10⁻¹¹ | 500 | [1] | Range as printed
Molybdenum | 1.2e-11 | 500 | [1]
Tungsten | 4.3e-15 | 500 | [9] | Extrapolated from high-T measurements
Beryllium | 2e-15 | 400 | [12,13,14] | Scattered published values
TABLE 2 — State-of-the-Art Dielectric HPB Efficiency — Pf at 400°C (as printed)
Ps units: × 10⁻¹¹ mol H₂/s/m/Pa⁰·⁵ ¦ Pf units: × 10⁻¹⁸ mol H₂/s/m/Pa⁰·⁵ ¦ All Pf values extrapolated to 400°C using Eq. (4) where original data was at higher T. * Cr₂O₃ film thickness assumed for calculation — not stated in original Ref [31]. Ref numbers refer to Nemanic 2019 reference list.
Material | PRF | ds (mm) | df (µm) | Ps (×10⁻¹¹ mol/m/s/Pa⁰·⁵) | Pf (×10⁻¹⁸ mol/m/s/Pa⁰·⁵) | Ref [in paper] | Notes/deposition
Al₂O₃ | 1000 | 0.5 | 1 | 1.3 | 25.9 | [29] | Filtered arc discharge; Eurofer; 800°C test
Cr₂O₃ | 1000 | 1.6 | 10* | 0.017 | 0.72 | [31] | * Thickness assumed. Pure Cr substrate; 700-800°C
Cr₂O₃/Al₂O₃ | 3500 | 0.5 | 1 | 1.3 | 7.41 | [34] | Filtered arc discharge; Eurofer; 700°C
Er₂O₃ | 1000 | 0.5 | 1 | 1.3 | 25.9 | [35] | Filtered arc discharge; 600-800°C
Er₂O₃ | 1000 | 0.5 | 1.3 | 1.3 | 33.7 | [36] | Fe and Er additional coating; 500°C
SiO₂ | 1 | 0.15 | 0.2 | 0.13 | 1711 | [40] | Not among promising candidates
BN | 100 | 0.1 | 1.5 | 0.13 | 193 | [42] | Magnetically enhanced plasma ion plating; 300-500°C
TiN | 100 | 0.1 | 1.5 | 0.13 | 193 | [42] | Same technique as BN above
TiN | 1100 | 0.35 | 1.7 | 0.13 | 5.7 | [43] | Magnetron sputtering; 550°C
TiN | 1000 | 0.1 | 1.7 | 0.13 | 21.8 | [43]
TiAlN | 6800 | 0.35 | 1.7 | 0.13 | 0.92 | [44] | Al/Ti = 40/60; best ratio
TiAlN | 20000 | 0.5 | 5 | 1.3 | 6.5 | [45] | Initial; reduced to PRF~5800 after 10 days
SiN | 2000 | 0.5 | 0.5 | 1.3 | 6.5 | [25] | Magnetron sputtering; 400°C; H content dependent
WN | 38 | 0.5 | 2.3 | 1.3 | 1570 | [48] | PVD; 400°C
CrWN | 100 | 0.5 | 4.4 | 1.3 | 1140 | [48] | PVD; 400°C
CrN | 117 | 0.5 | 2.6 | 1.3 | 576 | [48] | PVD; 400°C
Cr₂N | 236 | 0.5 | 2.2 | 1.3 | 241 | [48] | PVD; 400°C
AlCrN | 350 | 0.5 | 4.5 | 1.3 | 333 | [48] | PVD; 400°C
ZrN | 4600 | 0.5 | 1.4 | 1.3 | 7.9 | [48] | PVD; 400°C — best in nitride group
TiC | 10 | 0.1 | 1 | 0.27 | 2750 | [52] | CVD; Mo alloy and austenitic SS; 400°C
TiN+TiC | 100 | 0.5 | 1+0.25 | 1.3 | 324 | [53] | IBAD; H-facing side only; downstream much lower
EQUATIONS AS STATED IN PAPER
Notation: j=permeation rate, d=thickness, P=permeability, D=diffusivity, K=solubility, L=time-lag. Subscripts: s=substrate, f=film, eff=effective. r₀=pinhole radius, n=areal density of pinholes, θ=fraction of exposed substrate.
Eq. | Equation as stated | Applies to | Validity condition
Eq. (1) | PRF = j_uncoated / j_coated | Definition of PRF | General
Eq. (2) | (ds+df)/Peff = ds/Ps + df/Pf | Effective permeability, double layer | DLR — diffusion limited both layers
Eq. (3) | PRF = 1 + df·Ps/(ds·Pf) | Extract Pf from PRF | DLR
Eq. (4) | Pf ≈ df·Ps/(ds·PRF) | Simplified extraction of Pf | PRF >> 1
Eq. (5) | Deff/Ds = (1+ds/df)² / [Ds/Df + 3(ds/df)²] | Extract Df from time-lag | PRF >> 1
Eq. (6) | PRF = πφ(ds/r₀)·r₀/(4θ·ds) = φ(ds/r₀)/(4n·r₀·ds) | Pinhole defect model | r₀ << ds; independent pinholes
KEY QUANTITATIVE STATEMENTS FROM TEXT (with reference numbers)
Topic | Value / Range | Condition / Notes | Ref in paper
Tritium decay half-life | 12.3 years | — | —
Typical sample area | 5 to 10 cm² | Compromise: sealing vs sensitivity | [54]
Max detectable PRF (static) | ~10⁵ | ~10 cm² area, martensitic substrate, 400°C | [54]
Al₂O₃ PRF | ~1000 | 1 µm on 0.5 mm Eurofer, 800°C, filtered arc discharge | [29]
Cr₂O₃ PRF (on pure Cr) | ~1000 | 700 and 800°C, pure Cr substrate | [31]
Cr₂O₃/Al₂O₃ PRF | 2000–3500 | Few µm on Eurofer, filtered arc discharge, 700°C | [34]
Er₂O₃ PRF | ~800–1000 | 1 µm, 600–800°C, filtered arc discharge | [35]
Er₂O₃ PRF (Fe+Er coated) | ~1000 | 1.3 µm, 500°C | [36-38]
BN PRF | ~100 | 1.5 µm on 0.1 mm SS, 300–500°C | [42]
TiN PRF (plasma ion plating) | ~100 | 1.5 µm, 500°C | [43]
TiN PRF (magnetron sputtering) | ~1100 | 1 µm, 550°C | [43]
TiAlN highest PRF | ~6800 | Al/Ti = 40/60 | [44]
TiAlN PRF range | ~100–1000 | 500–600°C | [44]
TiAlN initial → after 10 days | ~13300–20000 → ~5800 | 400°C; degradation unexplained | [45]
SiN PRF | ~2000 | 400°C, 500 and 700 nm films | [25]
Nitride group PRF range | 38–4600 | 400°C, 1.4–4.5 µm, PVD | [48]
TiC PRF | ~10 | 400°C, 1 µm CVD | [52]
TiN+TiC sandwich PRF | ~100 (H-side) | Substantially lower downstream side | [53]
SiC — no HPB PRF reported | — | D and K measured up to 1600°C | [49-51]
Tungsten — single vacancy capacity | 6–12 H atoms | New theoretical models | [21,22]
REFERENCE INDEX — entries providing numerical data used in Tables 1 and 2
Ref [N] | Authors | Journal / Book | Year | Data contributed
[1] | Jones RH, Thomas GJ | Materials for the Hydrogen Economy, CRC | 2007 | Table 1 metal P values (all except W, Be)
[9] | Frauenfelder R | J. Vac. Sci. Technol. 6, 388 | 1969 | Tungsten P (Table 1) — extrapolated from high-T
[12] | Tazhibaeva et al. | Fusion Technol. 28, 1290 | 1995 | Beryllium P (Table 1)
[13] | Jones PM, Gibson R | J. Nucl. Mater. 21, 353 | 1967 | Beryllium P (Table 1)
[14] | Swansiger WA | J. Vac. Sci. Technol. A 4, 1216 | 1986 | Beryllium P (Table 1)
[25] | Nemanic et al. | J. Alloys Compd. 539, 184 | 2012 | SiN PRF 2000 (Table 2)
[26] | Hollenberg et al. | Fusion Eng. Des. 28, 190 | 1995 | Older HPB review referenced
[27] | Roberts et al. | J. Am. Ceram. Soc. 62, 496 | 1979 | Al₂O₃ bulk permeability (not in tables)
[28] | Serra E | J. Am. Ceram. Soc. 88, 15 | 2005 | Al₂O₃ permeation measurements
[29] | Levchuk et al. | J. Nucl. Mater. 328, 103 | 2004 | Al₂O₃ PRF 1000 on Eurofer (Table 2)
[31] | Stover et al. | Surf. Coat. Technol. 28, 281 | 1986 | Cr₂O₃ PRF ~1000 on pure Cr (Table 2, thickness assumed)
[34] | Levchuk et al. | Surf. Coat. Technol. 202, 5043 | 2008 | Cr₂O₃/Al₂O₃ PRF 2000-3500 (Table 2)
[35] | Levchuk et al. | J. Nucl. Mater. 367-370, 1033 | 2007 | Er₂O₃ PRF 800-1000 (Table 2)
[36] | Chikada et al. | J. Nucl. Mater. 442, S592 | 2013 | Er₂O₃ multilayer (Table 2)
[40] | Checchetto et al. | J. Non-Cryst. Solids 216, 65 | 1997 | SiO₂ PRF ~1 (Table 2)
[42] | Tamura et al. | Surf. Coat. Technol. 260, 148 | 2014 | BN PRF 100 (Table 2)
[43] | Man et al. | Surf. Coat. Technol. 180-181, 9 | 2004 | TiN PRF 100 and 1100 (Table 2)
[44] | Bazzanella et al. | Appl. Phys. Lett. 81, 3762 | 2002 | TiAlN PRF 6800 (Table 2)
[45] | McGuiness et al. | Surf. Coat. Technol. 205, 2709 | 2011 | TiAlN PRF 13300-20000 → 5800 (Table 2)
[48] | Matejicek et al. | Fusion Eng. Des. 139, 74 | 2019 | Nitride group PRF 38-4600 (Table 2)
[52] | Forcey et al. | J. Nucl. Mater. 200, 417 | 1993 | TiC PRF ~10 (Table 2)
[53] | Checchetto et al. | Surf. Coat. Technol. 83, 40 | 1996 | TiN+TiC PRF ~100 (Table 2)
[54] | Nemanic et al. | J. Vac. Sci. Technol. A 28, 578 | 2010 | PRF ~10⁵ detection limit estimate

## Stover1986_RawData
Stover et al. 1986 — Raw Data Extraction
Stover D, Buchkremer HP, Hecker R. "Hydrogen and deuterium permeation through metallic and surface-oxidized chromium." Surf. Coat. Technol. 28 (1986) 281–290. DOI: 10.1016/0257-8972(86)90085-X ¦ Gas: H₂ AND D₂ (both measured). CRITICAL: Oxide thickness NOT stated anywhere in paper — Nemanic 2019 assumed df=10µm confirmed absent from this source.
SAMPLE SPECIFICATIONS
Parameter | Value | Units | Notes
Material | Electrolytic chromium (Goodfellows, Cambridge, UK) | —
Purity | better than 99.99% | %
Shape | Circular discs | — | 44 mm diameter
Surface prep | Abrasion + ultrasonic cleaning | — | Sand-blast OR chloride acid etch
Oxidation method 1 | H₂-H₂O gas mixtures | — | Special coating device; up to 950°C
Oxidation method 2 | In situ D₂-D₂O mixtures | — | In permeation device; restricted to 850°C
Oxidized samples | 3 | — | Three different samples
Pressure range | 10⁻⁸ to 1 | bar | Full measurement range
T range (metal) | 600 to 800 | °C | 873 to 1073 K
T range (oxide) | up to 900 | °C | up to 1173 K
Oxidation atm (Fig5) | P_D₂O=P_D₂=3×10⁻² bar; P_Ar=0.96 bar | — | At 800°C
CHROMIUM METAL — Arrhenius Permeability (Figure 2, Sieverts region)
Units as in paper: K = cm³(STP) / (cm·s·bar⁰·⁵). Definition: j∞ = K × p^0.5 / x (x = membrane thickness in cm, j in cm³(STP)/(cm²·s)). Isotopic factor ~1.5 in Sieverts range; ~2 in linear region. Classical prediction (m_D/m_H)^0.5 = √2 ≈ 1.4.
Gas | K_0 (cm³(STP)/cm/s/bar⁰·⁵) | E_a (J/mol) | Annealing condition | Notes
H₂ | 6.4 × 10⁻² | 66,000 | Annealed 800°C | Main curve — Fig 2
D₂ | 4.1 × 10⁻² | 65,000 | Annealed 800°C | Main curve — Fig 2
D₂ | ~1.5 × 10⁻² | 65,000 | Annealed 950°C | Factor ~2.7 lower — parallel Arrhenius
CHROMIUM METAL — Diffusion Parameters (Figure 3, kinetic experiments)
Considerable scatter in data — difficult to distinguish uncertainties from isotopic effects. Activation energies are very low (kilojoules per mole) consistent with b.c.c. structures.
Quantity | D_0 (cm²/s) | E_D (J/mol) | Condition | Notes
D(H₂) | 1.5 × 10⁻⁴ | 1,900 | Annealed 800°C and 950°C | H₂ — least squares fit
D(D₂) | 5.9 × 10⁻⁴ | 12,800 | Annealed 800°C | D₂ data only
D̄ (all data) | 3.0 × 10⁻⁴ | 7,400 | All samples combined | Single combined fit
CHROMIUM METAL — Solubility (calculated by authors from K and D̄)
S = K/D̄ = 213 cm³(STP)/cm³·bar⁰·⁵ × exp(−57,000 J / (mol·RT)). Uncertainty on activation energy: ±5 kJ/mol. Literature comparison: Martin 1929 ~55 kJ/mol; Luckemeyer-Hasse & Schenck 1932 ~52 kJ/mol; Arnould & McLellan 1973 ~48 kJ/mol; this work ~57 kJ/mol.
OXIDIZED Cr — Temperature Dependence (Figure 7) *** PRIMARY DATA ***
Gas: D₂ only. T range approx 700–950°C (973–1223 K) from x-axis: 10⁴K/T = 8 to 11. Units: j/√p in cm³(STP)/(cm²·s·bar⁰·⁵). THESE ARE Q_p VALUES FOR D₂ THROUGH Cr₂O₃ — isotope-independent (same for H₂). OXIDE THICKNESS NOT STATED — cannot calculate absolute Phi_ox from this paper alone.
Sample | D₂ pressure (mbar) | Q_p (kJ/mol) | Oxide quality | Notes
Cr1₁ | 970 | 100 | Most damaged (highest j) | Lowest activation energy
Cr1₂ | 98.5 | 100 | Most damaged | Same slope as Cr1₁
Cr4₁ | 30 | 143 | Intermediate-low
Cr4₂ | 30 | 135 | Intermediate
Cr4₃ | 60 | 125 | Intermediate-high
Cr2 | 125 | 234 | Almost undamaged (lowest j) | Authors: "almost undamaged chromia phase"
Text: "highest value of about 234 kJ/mol characterizes an almost undamaged chromia phase. An increase in the number of defects leads to enhanced permeation rates and changes in the apparent activation energy." Text: "All values clearly enhanced compared with 65 kJ/mol for metallic chromium."
OXIDIZED Cr — Pressure Dependence (Figure 6)
Gas: D₂. Samples Cr2 (800°C) and Cr4 (700°C). Pressure range 10⁻⁴ to 1 bar. General p^0.5 behaviour with deviations at low pressure. Text: "square root pressure dependence points to atomic transport of deuterium in the chromia layer as the rate-determining step."
CONCLUSIONS (as stated in paper)
# | Conclusion | Relevance to database
1 | Cr metal: weakly T-dependent diffusion (~10 kJ/mol); Sieverts above 10⁻³ bar | E_D_Cr very low per this paper; conflicts with Nemanic 2023 (56.9 kJ/mol)
2 | Permeability depends on annealing (mainly solubility) | H_s_Cr ~ Q_p - E_D ≈ 57 kJ/mol
3 | Low pressure: linear p-dependence → surface-controlled | Consistent with SLR below 10⁻⁷ bar
4 | Chromia: 2-3 orders of magnitude lower permeation | PRF = 100-1000 range
5 | Oxidized: p^0.5 → atomic H transport in chromia | Confirms atomic transport mechanism
6 | Variable Q_p explained by heterogeneous oxide model [Ref 10] | 234 kJ/mol = undamaged limit

## Levchuk2004_RawData
Levchuk et al. 2004 — Raw Data Extraction
Levchuk D, Koch F, Maier H, Bolt H. "Deuterium permeation through Eurofer and α-alumina coated Eurofer." J. Nucl. Mater. 328 (2004) 103–106. DOI: 10.1016/j.jnucmat.2004.03.008 ¦ Gas: D₂ throughout. Isotope correction ×√2 on Phi_0 and D_0 for H₂ equivalent. Q_p and E_D unchanged.
SAMPLE SPECIFICATIONS
Parameter | Value | Units | Notes
Substrate material | Eurofer (ferritic martensitic steel) | — | Developed for DEMO first wall
Sample shape | Disk | — | 20 mm diameter
Original thickness | 0.5 | mm | Before polishing
Bare sample thickness | 0.46 | mm | After polishing
Coated sample thickness | 0.27 | mm | After polishing — USED IN PRF CALCULATION
Al₂O₃ film thickness | ~1 | µm | Confirmed by profilometry + weight gain
Deposition method | Filtered arc discharge | — | Arc on Al cathode; O₂ introduced
Deposition temperature | 973 K | — | With −200 V bias voltage
Coating structure | Dense crystalline α-alumina | — | α-phase confirmed
Standard deposition T | ≥1300 K | — | Without bias — would damage martensitic steel
Back-side treatment | Argon glow discharge | — | Remove oxidation from back side after deposition
Coating side | Upstream (HPV) side | — | Alumina facing incoming D₂
EXPERIMENTAL SETUP
Parameter | Value | Notes
Furnace | Carbolite HST 12, up to 1100 K
Gas feed | MKS 1179A mass-flow controller + liquid N₂ trap | Reduce water contamination
Pressure gauges | Two baratrons: 10⁻²–10² Pa and 10–10⁵ Pa
Detection (primary) | QMS Balzers QMA 125 | For low signals
Detection (secondary) | MKS Baratron 120 | For high signals and QMS calibration
QMS working range | 10⁻⁷ to 10⁻² mol/m²s for D₂
Mode | Dynamic (LPV continuously pumped)
Base pressure LPV | 10⁻⁷ Pa
Base pressure HPV | 10⁻⁶ Pa
Permeability definition | P = J×d / p^0.5 | d = sample thickness; p = driving pressure
Anneal between runs | 773 K (bare) or 1023 K (coated) for ~1.5 h | To release accumulated H
BARE EUROFER — Pressure Exponents (Figure 2)
Driving pressures: 10³ to 10⁵ Pa. n from power law J ∝ p^n (values in parentheses in figure). Values near 0.5 = diffusion limited; steeper at lower T and p = surface influence.
Temperature (K) | Temperature (°C) | Pressure exponent n | Regime assessment
573 | 300 | 0.62 | Close to DLR (n≈0.5); some surface influence at low p
673 | 400 | 0.63 | Close to DLR
773 | 500 | 0.63 | Close to DLR
873 | 600 | 0.57 | Closest to pure diffusion limited
Al₂O₃-COATED EUROFER — Permeation (Figures 3 and 4) *** PRIMARY DATA ***
Temperatures measured: 973, 1023, 1073 K (100 K range — only 3 points). Higher T needed because QMS sensitivity insufficient at lower T. PRF ≥ 10³ (ratio uncoated/coated from Fig. 4). Activation energy Q_p ≈ "just over 50 kJ/mol" (rough estimate from 3 points). IMPORTANT: This is the only stated numerical value for Al₂O₃ film Q_p.
Parameter | Value | Units | Notes
Temperatures measured | 973, 1023, 1073 | K | Three points only; 100 K span
Pressure exponent n | ~0.7 | — | Fitted; slightly above Sieverts 0.5
PRF | ≥10³ | — | Ratio of uncoated to coated permeability (Fig. 4)
Q_p (Al₂O₃ film) | just over 50 | kJ/mol | Rough estimate — 3 points, 100 K range
Film thickness df | ~1 | µm | Confirmed by profilometry
Substrate thickness ds | 0.27 | mm | Coated sample (after polishing)
Thermal cycling | Stable to 1073 K | — | No degradation observed
Surface effects | Noticeable role | — | PRF partly from surface, not bulk barrier alone
Spread between runs | Yes | — | Points within run consistent; scatter between runs
ISOTOPE NOTE — D₂ to H₂ conversion
Parameter | Conversion | Rationale
Phi_0 (pre-exponential) | ×√2 = 1.4142 | Attempt frequency scales as m^(−½)
Q_p (~50 kJ/mol) | No change | Activation energy is lattice property — isotope-independent
PRF | No change | Dimensionless ratio — same for H₂ and D₂
Pressure exponent n | No change | Transport mechanism unchanged

## Medasani2019_RawData
Medasani et al. 2019 — Raw Data Extraction
Medasani BK, Sushko ML, Rosso KM, Schreiber DK, Bruemmer SM. "Temperature Dependence of Self-Diffusion in Cr₂O₃ from First Principles." J. Phys. Chem. C 2019, 123, 22139–22150. DOI: 10.1021/acs.jpcc.9b03218 ¦ Data code: https://github.com/mbkumar/Cr2O3_diffusion
⚠ CRITICAL WARNING: This paper studies Cr ION and O ION self-diffusion in Cr₂O₃ — NOT hydrogen (H) diffusion. These diffusion coefficients describe how Cr³⁺ and O²⁻ lattice ions move during oxide growth and corrosion. They cannot be used as D_ox or Phi_ox for H permeation modeling. The existing Oxides_Transport entry for this paper carries this warning. See also the WARNING note in that sheet.
TABLE 1 — Bandgap of Cr₂O₃ vs HSE Screening Parameter (as printed)
Chosen value: μ=0.6 → bandgap=3.38 eV (best match to experimental 3.4 eV). HSE06 (μ=0.2) and HSE03 (μ=0.3) gave 4.27 and 3.85 eV respectively — too high.
μ (screening param) | Computed bandgap (eV) | Notes
0.2 | 4.27
0.3 | 3.85
0.4 | 3.64
0.5 | 3.59
0.6 | 3.38 | CHOSEN — best match to experiment
Experimental | 3.2 – 3.4 | Range from literature
TABLE 2 — Bulk Properties of Cr₂O₃ with HSE Functional (as printed)
Property | This work (HSE) | GGA+U theory [Ref 23] | GGA+U theory [Ref 22] | Experiment
a (Å) | 4.925 | — | — | —
c (Å) | 13.54 | 13.68 | 13.85 | 13.566
μ (μ_B/Cr) | 2.81 | 2.91 | 3.1 | 2.8
Bandgap (eV) | 3.38 | 2.95 | 2.82 | 3.4
TABLE 3 — Defect Formation Energies (eV), O-Rich, E_F at midgap (as printed)
FNV charge correction applied. GGA+U from prior works Refs 23 and 28.
Defect | Charge q | HSE (this work, eV) | GGA+U [Refs 23,28] (eV)
V_O | 0 | 5.55 | 6.01
V_O | 1 | 5.62 | 6.34
V_O | 2 | 6.16 | 7.47
V_Cr | 0 | 0.9 | 1.93
V_Cr | -1 | 0.93 | 1.69
V_Cr | -2 | 1.3 | 1.37
V_Cr | -3 | 2 | 1.66
O_i | 0 | 2.94 | 2.18
O_i | -1 | 4.77 | 3.69
O_i | -2 | 5.76 | 4.38
Cr_i | 0 | 11.65 | 10.13
Cr_i | 1 | 9.58 | 8.82
Cr_i | 2 | 7.85 | 7.91
Cr_i | 3 | 6.92 | 7.97
Cr Frenkel | 0 | 4.56 | 2.6
Schottky | 0 | 9.24 | 3.97
DEFECT COMPLEX FORMATION ENERGIES (from text, isolated conditions)
Defect complex | Formation energy (eV) | Notes
O Frenkel | 11.92 | Isolated O vacancy + O interstitial
Cr Frenkel | 6.71 | Isolated Cr vacancy + Cr interstitial
Schottky | 18.12 | 2V_Cr (q=-3) + 3V_O (q=+2), non-interacting conditions
Cr–O PHASE DIAGRAM FORMATION ENERGIES (from text)
Phase | Formation energy (eV/atom) | Source
Cr₂O₃ | -2.54 | HSE this work
Cr₂O₃ | -2.35 | Experimental (reference)
CrO₂ | -2.17 | HSE this work
SELF-DIFFUSION COEFFICIENT DATA (Figure 9 and text)
⚠ These are Cr ION and O ION self-diffusion coefficients. NOT H diffusion. T range from x-axis 10⁴K/T=6–14 → T=714–1667 K. y-axis: log D (cm²/s) = 0 to −50.
Species | T (K) | pO₂ (atm) | D (cm²/s) | Source/Notes
Cr (computed) | 1573 | 1 | ~1×10⁻¹⁸ | Max value at standard conditions — matches Sabioni
O (computed) | 1373 | 1×10⁻¹⁴ | ~1×10⁻¹⁸ | Under high vacuum — representative conditions
Cr (Sabioni exp.) | 1573 | high vacuum | (2.2–7.2)×10⁻¹⁸ | Refs 12,13 — used as validation target
O (Sabioni exp.) | 1373 | high vacuum | (3.2–8.4)×10⁻¹⁸ | Refs 12,13 — used as validation target
KEY QUALITATIVE FINDINGS (from Figures 9, 11, 12, 13 and text)
Condition | Finding | Temperature range
1 atm O₂ | D_Cr > D_O; difference larger at low T | 714–1667 K
1×10⁻⁸ atm O₂ | O dominant above ~1100 K; Cr dominant below | Crossover ~1100 K
1×10⁻¹⁴ atm O₂ | O dominant above ~800 K | Crossover ~800 K
Cr/Cr₂O₃ interface | D_O >> D_Cr at all T studied | All T
Cr diffusion direction | c-axis preferred at low T; switches to basal plane above ~1200 K | ~1200 K crossover
Cr diffusion at UHV | Reverts to c-axis above ~1600 K | ~1600 K
O diffusion direction | Primarily basal plane at ALL conditions | All T and pO₂
Stoichiometry deviation | Negligible in intrinsic Cr₂O₃ | —
BROUWER DIAGRAM — Dominant Defects (Figure 10 and text)
Temperature (K) | pO₂ condition | Dominant defect
300 | all pO₂ | V_Cr and V_Cr-TD (triple defect)
800 | above 1×10⁻⁸ atm | V_Cr
800 | below 1×10⁻⁸ atm | V_O
1200 | above 1×10⁻⁸ atm | V_Cr
1200 | below 1×10⁻⁸ atm | V_O
COMPUTATIONAL PARAMETERS
Parameter | Value | Notes
Software | VASP | Kresse & Hafner 1993/1994/1996
Functional | HSE hybrid | 25% HF exchange, 100% PBE correlation
HSE screening param | 0.6 | Custom — not HSE06(0.2) or HSE03(0.3)
PAW pseudopotential | Optimized for PBE | Blöchl 1994; Kresse & Joubert 1999
Pre-optimization input | GGA+U / PBEsol | Wave functions as input to HSE
Primitive cell k-points | 5×5×5 Γ-centered | 10 atoms, R-3c space group
Defect supercell | 2×2×1 | From optimized primitive cell
Defect supercell kpts | 2×2×1 Γ-centered
Plane-wave cutoff | 400 eV
Spin polarization | AFM (antiferromagnetic) | Cr spins ordered antiferromagnetically
Electronic smearing | Gaussian, width 0.01 eV
Cell force convergence | 0.01 eV/Å | Primitive cell — size and shape relaxed
Defect force convergence | 0.03 eV/Å | Constant volume, fixed cell shape
Charge correction | Anisotropic FNV | Freysoldt-Neugebauer-VdWalle; PyCDT
Diffusion formalism | Einstein-Smoluchowski | Random walk theory
Attempt frequency | Vineyard TST (Eq.5) | Harmonic approx — phonon modes
Defect thermodynamics | Constrained grand canonical | Youssef & Yildiz 2012 formalism
Chemical potentials | NIST-JANAF tables | Chase 1998
Code/data availability | github.com/mbkumar/Cr2O3_diffusion

## PerngAltstetter1986_RawData
Perng & Altstetter 1986 — Raw Data Extraction
Perng TP, Altstetter CJ. "Effects of Deformation on Hydrogen Permeation in Austenitic Stainless Steels." Acta Metall. Vol. 34, No. 9, pp. 1771–1781, 1986. Gas: H₂ (purified by Pd diffusion). T range: 100–350°C (373–623 K). No DOI (Pergamon, pre-digital). All Arrhenius equations as printed in paper.
UNITS AS PRINTED: D in cm²/s; φ (permeability) in cm³(STP)/(cm·s·Pa¹/²). SI conversions: D × 10⁻⁴ → m²/s; φ × 4.462×10⁻³ → mol/(m·s·Pa¹/²). Definitions: φ = J∞·h/PH₂^0.5 (Eq.1); D = h²/(6·tL) (Eq.2); S = φ/D.
TABLE 1 — Chemical Compositions (wt%) of Alloys (as printed)
Material | C | Mn | P | S | Si | Cr
AISI 301 | 0.052 | 1.28 | — | 0.009 | 0.48 | 17.1
AISI 304 | 0.062 | 1.31 | 0.023 | 0.02 | 0.57 | 18.35
AISI 310 | 0.054 | 1.9 | 0.022 | 0.004 | 0.65 | 24.76
AL 29-4-2 | 0.0029 | 0.1 | 0.01 | 0.009 | 0.1 | 29.5
Material | Ni | Mo | N | Cu | Co | Sn/Ti
AISI 301 | 7.25 | 0.24 | 0.038 | — | — | —
AISI 304 | 9.19 | 0.14 | — | 0.27 | 0.16 | Sn:0.016
AISI 310 | 19.55 | 0.11 | 0.049 | 0.17 | — | Ti:0.012
AL 29-4-2 | 2.23 | 3.93 | 0.012 | — | — | —
EXPERIMENTAL SETUP
Parameter | Value | Notes
Technique | Gas-phase permeation, UHV
Specimen area | 13.85 cm² | Circular membrane
Detection | Ion pump (calibrated)
Ion pump sensitivity | 2.0×10⁻⁸ cm³ H₂(STP)/s
Base pressure | <10⁻⁶ Pa | Both UHV chambers
Inlet H₂ pressure | 0.1 to 30 kPa
Temperature range | 100–350°C (373–623 K) | Most at 100–350°C
Lag time definition | Time to 0.630 of new steady state after pressure step
Surface prep | Electropolish (−2°C, HClO₄:acetic 1:4), Ar sputter 0.3 mA/cm² 120 min, Pd vapour deposit | Both sides
Gas purity | H₂ purified by Pd diffusion
ARRHENIUS EQUATIONS — as printed in paper (ANNEALED specimens)
D₀ in cm²/s; φ₀ in cm³(STP)/(cm·s·Pa¹/²); activation energies in kJ/mol. SI: multiply D₀ by 1×10⁻⁴ for m²/s; multiply φ₀ by 4.462×10⁻³ for mol/(m·s·Pa¹/²). All annealed specimens; H₂ gas.
Material | Eq. | D₀ (cm²/s) | E_D (kJ/mol) | φ₀ (cm³(STP)/cm·s·Pa¹/²) | Q_p (kJ/mol) | Condition/Notes
AL 29-4-2 ferritic SS | 3,5 | 6.40×10⁻⁵ | 7.0 | 2.20×10⁻⁶ | 38.4 | Specimen: 195 µm. T>170°C. Break in D at ~170°C.
AL 29-4-2 ferritic SS | 4 | 8.45×10⁻² | 33.7 | — | — | T<170°C only (trapping-dominated region)
AISI 301 austenitic | 6,7 | 1.30×10⁻³ | 49.2 | 4.96×10⁻⁶ | 55.0 | 3 specimens: 81, 109, 134 µm — identical results
AISI 304 austenitic | 8,9 | 7.69×10⁻³ | 53.3 | 2.60×10⁻⁵ | 57.8 | 97 µm annealed; T=200–350°C
AISI 310 austenitic | 12,13 | 7.16×10⁻³ | 53.0 | 3.50×10⁻⁵ | 58.5 | 175 µm annealed; T=150–350°C
General austenitic SS (4 types) | 14,15 | 2.01×10⁻³ | 49.3 | 1.20×10⁻⁵ | 56.1 | Least-squares fit of 301+302+304+310; all data within factor 2
General austenitic SS — S | 16 | S₀=5.97×10⁻³ | 6.86(ΔH_S) | — | — | Eq.16: S = φ/D — effective solubility; cm³(STP)/(cm³·Pa¹/²)
AISI 310 — S | 17 | S₀=4.89×10⁻³ | 5.47(ΔH_S) | — | — | Also expressed: 3.04 exp(−5.47/RT) at.ppm/Pa¹/²
SI CONVERTED VALUES — annealed specimens only (database-ready)
Conversion: D[m²/s] = D[cm²/s]×1×10⁻⁴; Phi[mol/m/s/Pa⁰·⁵] = φ[cm³(STP)/cm/s/Pa¹/²]×4.462×10⁻³. Gas is H₂ throughout — no isotope correction needed.
Material | D₀ (m²/s) | E_D (J/mol) | Phi₀ (mol/m/s/Pa⁰·⁵) | Q_p (J/mol) | T range (K)
AL 29-4-2 (T>170°C=443K) | 6.4e-09 | 7000 | 9.8164e-09 | 38400 | 443–623 K
AISI 301 annealed | 1.3e-07 | 49200 | 2.213152e-08 | 55000 | 373–623 K
AISI 304 annealed | 7.69e-07 | 53300 | 1.16012e-07 | 57800 | 473–623 K
AISI 310 annealed | 7.16e-07 | 53000 | 1.5617e-07 | 58500 | 423–623 K
General austenitic SS | 2.01e-07 | 49300 | 5.3544e-08 | 56100 | 373–623 K
TABLE 2 — AISI 301 Deformed Specimens (as printed)
D₀ in cm²/s; φ₀ in cm³(STP)/(cm·s·Pa¹/²); energies in kJ/mol. α' = stress-induced b.c.c. martensite. Break in D curve noted for 37.5% and 67.5% deformation.
Deformation (%) / α' (%) | D₀ (cm²/s) | ΔH_D (kJ/mol) | φ₀ (cm³(STP)/cm·s·Pa¹/²) | ΔH_φ (kJ/mol) | Notes
0 (0) | 1.30×10⁻³ | 49.2 | 4.96×10⁻⁶ | 55.0 | Annealed — 3 specimens same result
24 (38.5) | 8.67×10⁻⁴ | 42.5 | 2.01×10⁻⁶ | 47.4
37 (63.5) | 2.70×10⁻³ | 39.3 | 6.00×10⁻⁶ | 45.4
37.5 (65) T≥200°C | 3.10×10⁻³ | 40.1 | 4.46×10⁻⁶ | 44.6 | Break in D curve at ~200°C
37.5 (65) T<200°C | 1.25×10⁻² | 45.6 | — | —
67.5 (86.5) T≥200°C | 4.60×10⁻³ | 34.8 | 5.50×10⁻⁶ | 40.2 | Break in D curve at ~200°C
67.5 (86.5) T<200°C | 1.64×10⁻¹ | 48.8 | — | — | High dislocation density trapping
TABLE 3 — AISI 310 Deformed Specimens (as printed)
No α' phase formed in any AISI 310 specimen up to 80% deformation. S₀ in at.ppm/Pa¹/². Thicknesses: 0%=175µm, 30%=188µm, 60%=187µm, 80%=82µm.
Deformation (%) | D₀ (cm²/s) | ΔH_D (kJ/mol) | φ₀ (cm³(STP)/cm·s·Pa¹/²) | ΔH_φ (kJ/mol) | S₀ (at.ppm/Pa¹/²) | ΔH_S (kJ/mol)
0 | 7.16×10⁻³ | 53.0 | 3.50×10⁻⁵ | 58.5 | 3.04 | 5.47
30 | 7.45×10⁻³ | 52.8 | 3.30×10⁻⁵ | 57.3 | 2.75 | 4.52
60 | 3.70×10⁻³ | 52.6 | 3.09×10⁻⁵ | 58.7 | 5.19 | 6.15
80 | 3.48×10⁻³ | 52.8 | 3.30×10⁻⁵ | 59.1 | 5.89 | 6.33
TABLE 4 — AISI 310 Trapping Parameters at P_H₂ = 1 atm (as printed)
C_T = total H concentration; C_T' in 10¹⁹ H/cm³; trapped fraction = (C_T' − C_0')/C_T'. C_0' at 573K = 2.66×10¹⁹, at 423K = 1.77×10¹⁹ H/cm³.
Deformation (%) | T (K) | C_T (at.ppm) | C_T' (10¹⁹ H/cm³) | C_T'−C_0' (10¹⁹ H/cm³) | Fraction in traps
0 | 573 | 307 | 2.66 | — | —
30 | 573 | 340 | 2.95 | 0.3 | 0.1
60 | 573 | 456 | 3.95 | 1.3 | 0.33
80 | 573 | 498 | 4.31 | 1.6 | 0.38
0 | 423 | 205 | 1.77 | — | —
30 | 423 | 244 | 2.11 | 0.34 | 0.16
60 | 423 | 293 | 2.53 | 0.76 | 0.3
80 | 423 | 311 | 2.69 | 0.92 | 0.34
TABLE 5 — AISI 301 Effective H Solubility at 200°C and 300°C (as printed)
Units: at.ppm at P_H₂ = 1 atm. Solubility decreases with increasing α' content (α' accommodates less H than γ phase).
Deformation (%) | α' (%) | C at 200°C (at.ppm) | C at 300°C (at.ppm)
0 | 0 | 173 | 223
24 | 38.5 | 132 | 164
37 | 63.5 | 93 | 122
37.5 | 65 | 91 | 111
67.5 | 86.5 | 60 | 76
KEY QUANTITATIVE STATEMENTS FROM TEXT
Finding | Value | Notes
AL 29-4-2 diffusivity vs pure α-Fe | 20–30× lower (T>170°C) | Same E_A = 7 kJ/mol as α-Fe [Ref 16]
AL 29-4-2 permeability vs pure α-Fe | 10–15× lower | Due to high alloying
Break temperature in AL 29-4-2 D | ~170°C (443 K) | Attributed to trapping effects
AISI 310 permeability: deformed vs annealed | <25% difference | No α' formed — deformation alone minimal effect
AISI 310 diffusivity: 60+80% vs 0+30% | ~factor 2 lower | Attributed to dislocation trapping
AISI 301 with 86.5% α': D enhancement | Up to 2 orders of magnitude | Relative to annealed AISI 301
H₂ binding energy to dislocations (f.c.c.) | 9.6–13.5 kJ/mol | Thomas [Ref 41] — elastic interaction
Trap site density N_x (deformed 310) | 0.5–5.0×10²¹ cm⁻³ | Estimated assuming 12 kJ/mol binding energy
All austenitic SS data within factor of | 2 | From general fit Eqs 14–15
AISI 302 data | Included in general fit only | From separate study [Ref 23] — same apparatus
Assumed D_martensite for McLachlan model | 1.5×10⁻⁶ cm²/s | At 200°C; fitted parameter
Measured D_austenite at 200°C | 4.79×10⁻⁹ cm²/s | From 67.5% deformed 301 high-T region
Estimated φ for 100% α' AISI 301 | ~5×10⁻¹⁰ cm³/(cm²·s·Pa¹/²) | Factor 4 > AL 29-4-2 — alloy content effect

## Grant1988_RawData
Grant et al. 1988 — Raw Data Extraction
Grant DM, Cummings DL, Blackburn DA. "Hydrogen in 316 steel — Diffusion, Permeation and Surface Reaction." J. Nucl. Mater. 152 (1988) 139–145. DOI: 10.1016/0022-3115(88)90128-7 ¦ Gas: H₂. T range: 502–863 K (229–590°C). Technique: pressure modulation (harmonic pressure variation) — not time-lag.
NOTE: All data already in Metals_Bulk (row 39) and Metals_SurfKin (rows 4–6). This sheet provides the primary source traceability record.
SPECIMEN AND EXPERIMENTAL DETAILS
Parameter | Value | Notes
Material | 316 austenitic stainless steel
Specimen geometry | Foil, circular | Area γ stated but not quantified in main text
Thicknesses used | 0.05 mm and 0.10 mm
Gas | H₂
Temperature range | 502–863 K (229–590°C) | From Eqs 12-13 text
Upstream pressure range | 10¹–10⁴ Pa | Equipment range stated
Phase modulation range | 10⁻² to 10⁴ Pa (full response) | 6 orders of magnitude in total
Frequencies used | 101, 357, 625 mHz | From Figs 3 and 4
Technique | Pressure modulation (harmonic) | Simultaneous D, Pm, k1 from Φ and ¦R¦⁻¹ vs ω¹/²
Surface treatment 1 | Ion beam cleaned (IBC) | Chem. clean + H ion beam 4 kV, 5×10⁻² A/m², 100 h; both sides
Surface treatment 2 | Oxidized | IBC then baked in air 0.1 kPa, 973 K, 12 h; both sides
Surface treatment 3 | Partial IBC (intermediate) | Chem. clean + H ion beam 24 h only; first specimen, unstable
Analysis constraint | k₁ = k₁' (exit = entry k1) | Applied for IBC and oxidized; convergence issue if k₁' free
SURFACE REACTION MODEL (Section 3, Eqs 1–11)
H₂(gas) ⇌ 2H(solid) at each surface. k₁ = entry rate constant; k₂ = exit (recombination) rate constant. Entry flux: J(0,t) = k₁p − k₂c(0)². Exit flux: J(l,t) = k₂'c(l)² − k₁'p'. Sieverts: Ksm = (k₁/k₂)^0.5. All equations as derived in Refs [12,13] (Cummings et al. 1984, 1985).
Eq. | Expression | Parameter | Notes
Eq.1 | H₂(gas) ⇌ 2H(solid) | Reversible surface reaction | k₁p forward; k₂c² reverse
Eq.2 | J(0,t) = k₁p − k₂c(0)² | Entry flux | k₁, k₂ describe entry surface
Eq.3 | J(l,t) = k₂'c(l)² − k₁'p' | Exit flux | k₁', k₂' describe exit surface
Eq.10 | Js·l/(D·Ksm) = (ps−Js/k₁)^0.5 − (Js/k₁')^0.5 | Steady-state flux | Used to avoid needing measured Js
Eq.11 | Ksm = (k₁/k₂)^0.5 = (k₁'/k₂')^0.5 | Sieverts coefficient | Standard steady-state relationship
BULK TRANSPORT — Arrhenius Equations (Eqs 12–13, as printed)
Notation: D/(m²s⁻¹) = D₀ × exp[−Ea_K/T]. Activation energies given as Ea/R (in K). Ea[J/mol] = Ea_K × 8.314. T range 502–863 K.
Parameter | Eq. | Pre-exp (native units) | Ea/R (K) ± σ | Ea (J/mol) | SI pre-exp
D — diffusion coeff. | Eq.12 | (7.3±0.9)×10⁻⁷ m²/s | (6.30±0.11)×10³ | 52378.2 | 7.30e-07 m²/s
Pm — permeability | Eq.13 | (8.1±0.7)×10⁻⁷ mol/s/m/Pa⁰·⁵ | (8.19±0.08)×10³ | 68091.7 | 8.10e-07 mol/s/m/Pa⁰·⁵
Derived: H_s = Q_p − E_D = 68091.7 − 52378.2 = 15713.5 J/mol. K_sm,0 = Phi_0/D_0 = 8.10e-07/7.30e-07 = 1.1096 mol/m³/Pa⁰·⁵. Database (row 39) uses T_ref = 965 K with upper-bound uncertainty values.
SURFACE RATE CONSTANTS — Arrhenius Equations (Eqs 14–16, as printed)
Units: k₁ in mol s⁻¹ m⁻² Pa⁻¹. Notation: k₁₀ × exp[−Ea_K/T]. Ea/R in K. Values span ~1 order of magnitude at each T depending on surface condition. k₁ = dissociative adsorption rate constant (forward reaction at entry surface).
Surface condition | Eq. | k₁₀ (mol/s/m²/Pa) ± σ | Ea/R (K) ± σ | Ea (J/mol) | Notes
Ion beam cleaned (IBC) | Eq.14 | (3.2±0.3)×10⁻² | (9.71±0.10)×10³ | 80728.9 | Fastest reaction. Highest k₁ and highest Ea. k₁,316/k₁,304 ≈ 1.8
Partial IBC (intermediate) | Eq.15 | (1.4±0.1)×10⁻⁴ | (7.38±0.06)×10³ | 61357.3 | First specimen; insufficient irradiation. Unstable condition.
Oxidized both surfaces | Eq.16 | (1.3±0.3)×10⁻⁴ | (6.97±0.23)×10³ | 57948.6 | Lowest Ea. Similar k₁₀ to partial. Best analog for in-service surface.
Baskes theory (Ref [28]) predicts Ea_k1/R = (E_D + H_s)/R = 8190 K → 68092 J/mol (paper: 8.2×10³ K). Measured IBC: 9.71×10³ K. Baskes overestimates k₁ by ~10× (sticking coeff ~1/50 vs assumed 1/2).
COMPARISON WITH 304 STEEL (Eqs 17–20, from text)
Ratios derived from this work (316) and Ref [11] (Grant 1987 on 304 steel). Valid over 549–965 K.
Ratio | Eq. | Expression | Range (549-965 K) | Notes
D₃₀₄/D₃₁₆ | Eq.17 | 1.68 × exp[−(0.3×10³)/T] | 0.92 to 1.23 | Nearly identical D
Pm,304/Pm,316 | Eq.18 | 0.596 × exp[(0.2×10³)/T] | 0.89 to 0.73 | Slight difference in Pm
DATABASE STATUS — where this data lives
Sheet | Location | Data stored
Metals_Bulk | Row 39 | D₀, E_D, D_ref, Ks_ref, H_s, Ks0, Phi_ref, Q_p, Phi_0, all k1 params
Metals_SurfKin | Rows 4–6 | k1_ref, E_k1, k1_0 for all 3 surface conditions
Metals_Bulk_H2 | Corresponding row | Native H₂ — no isotope scaling applied
Sources | — | Full citation with DOI
This sheet | Grant1988_RawData | Primary source traceability record

## Yamawaki1989_RawData
Yamawaki et al. 1989 — Raw Data Extraction
Yamawaki M, Yamaguchi K, Tanaka S, Namba T, Kiyoshi T, Takahashi Y. "Effect of Surface Impurities on the Hydrogen Recombination Coefficient of First-Wall Materials." J. Nucl. Mater. 162–164 (1989) 1071–1076. Gas: D₂ (D⁺ ions + residual D₂). T = 773 K (all specimens). UNITS: k_R in cm⁴/s throughout. Data already in Oxides_SurfKin rows 9–11.
⚠ UNIT WARNING: k_R is the RECOMBINATION coefficient (Φ = k_R·C²), NOT the dissociative adsorption rate constant k₁ (mol/m²/s/Pa) used in L6 model. Unit conversion to k₁ requires knowledge of Sieverts constant K_s. k_R [cm⁴/s] is incompatible with database k1 [mol/m²/s/Pa] columns.
EXPERIMENTAL CONDITIONS (Table 1)
Metal | Specimen thickness (µm) | Major surface impurities | Primary reference | T (K) | Notes
304 SS | 50 | Si, P, N, O | Yamawaki et al. 1987 [Ref 6] | 773 | O most correlated with k_R
Vanadium | 55 | S | Yamaguchi et al. 1987 [Ref 7] | 773 | S segregates from bulk up to 40 at%
Nickel | 20 | S | Yamawaki et al. 1987 [Ref 8] | 773 | Two specimens: S-rich and O/Si-rich
All experiments: D ion flux φ_p ≈ 10¹³ D cm⁻² s⁻¹; D₂ gas pressure P₁ ≈ 10⁻⁴ Pa; T = 773 K. Simultaneous ion-driven AND gas-driven permeation of D₂. Surface composition by in-situ AES. AES sensitivity factors from Anelva catalogue [Ref 15].
KEY EQUATIONS (Eqs 1–10)
Eq. | Expression | Notes
Eq.1 | Φ = k_R × C² | Release rate (mol/cm²/s); C = H density just below surface (atoms/cm³)
Eq.6 | k_R(T, C_i) = k_R⁰(T) × exp(−η·C_i) | Functional form: impurity effect exponential
Eq.7 | (k_R)_B = [3.68×10²⁰·α/(MT)^0.5·K_S0²] × exp[(2E_S−E_X)/kT] | Baskes model; α=sticking coeff; E_X=Max(E_S+E_D,0)
Eq.8 | (k_R)_PS = [1.84×10²⁰/(MT)^0.5·K_S0²] × exp[2(E_S−E_C)/kT] | Pick & Sonnenberg model; E_C=chemisorption barrier
Eq.9 | E_X = Max(E_S + E_D, 0) | Baskes model parameter
Eq.10 | 2E_C = 2E_S − kT·ln[(k_R)₁·(MT)^0.5·K_S0² / 1.84×10²⁰] | Used to extract E_C from experimental k_R
TABLE 2 — k_R as function of surface impurity concentration (as printed)
All k_R values at T = 773 K. k_R(T,C_i) = k_R⁰(T)·exp(−η·C_i). Baskes and Pick-Sonnenberg values use α=1, E_C=0 (maximum theoretical values).
Metal | Impurity element i | k_R⁰ (cm⁴/s) at C_i=0 | η [(at%)⁻¹] | (k_R)_B (cm⁴/s) | (k_R)_PS (cm⁴/s)
304 SS | O | 7.1e-17 | 0.21 | 4.8e-19 | 6.5e-15
Vanadium | S | 7.6e-23 | 0.05 | 3.4e-20 | 1.2e-20
Nickel | S | 1.9e-16 | 0.18 | 9.8e-19 | 1.9e-15
k_R RANGES FROM TEXT AND FIGURES
Metal | Impurity | C_i range (at%) | k_R range (cm⁴/s) | Source
304 SS | O (0→20 at%) | 0–20 | 10⁻¹⁶ to 10⁻¹⁸ | Fig. 1 upstream surface (k_R)₁
Vanadium | S (0→40 at%) | 0–40 | 10⁻²² to 10⁻²³ | From text; (k_R)₁ upstream
Nickel | S (10→40 at%) | 10–40 | 10⁻¹⁶ to 10⁻¹⁹ | (k_R)₁ upstream; S-rich specimen
Nickel | O+Si (~15 each) | — | No correlation | O/Si-rich specimen — no clear k_R vs C_i
Vanadium | — (ref) | — | ~10⁻²⁵ | Holland & Anderl [Ref 16] at 773 K for comparison
2E_C (CHEMISORPTION ACTIVATION ENERGY) FROM FIGURES 2 AND 3
Evaluated from Eq.(10) using experimental (k_R)₁ values. Deviation from Pick model (E_C > 0 even at C_i=0) indicates surface barrier exists beyond impurities.
Metal | 2E_C at C_i=0 (eV) | 2E_C_max (eV) | 2E_C_max (J/mol) | Notes
304 SS | ~0 (small) | — | — | Data scattered; O inhibits recombination
Nickel | ~0 | ~0.7 | 67,540 | S increases barrier to max ~0.7 eV at ~40 at% S (Fig.2)
Vanadium | ~0.33 eV | ~0.5 | 48,240 | 2E_C range ~0.1–0.5 eV; weakest dependence on C_S (Fig.3)

## SwansigerBastasz1979_RawData
Swansiger & Bastasz 1979 — Raw Data Extraction
Swansiger WA, Bastasz R. "Tritium and Deuterium Permeation in Stainless Steels: Influence of Thin Oxide Films." J. Nucl. Mater. 85 & 86 (1979) 335–339. Gas: T₂ (325–473 K, normalized to D) and D₂ (475–700 K). T data normalized to D: multiply by √3/√2 = 1.2247. Data already in Oxides_SurfKin rows 4–8.
SPECIMEN DETAILS
Material | Type | Thickness (mm) | Diameter (mm) | Notes
309S | Single-phase austenitic SS | 0.09–0.28 | 19 | Cold-rolled, annealed
21-6-9 | N-strengthened austenitic SS | 0.09–0.28 | 19 | Cold-rolled, annealed
Modified A-286 | Precipitation-hardened SS | 0.09–0.28 | 19 | HT 1172K/7.2ks; aged 948K+873K; air-cooled
Surface prep: passivated with 20% Nitradd + 30% HNO₃ in demineralized water (produces thin oxide). Sputter-cleaned Pd-coated reference samples: Ar-sputtered + thin (<100 nm) Pd on both sides.
TABLE 1 — Bulk and Oxide Film Compositions (atomic %, as printed)
* = present but < 0.1%; -- = < 1%; AES accuracy ±15% (empirical sensitivity factors). Near surface = after sputter removal of surface oxide. Mn not calculated for 21-6-9 (Mn/Fe AES peak overlap).
Element | 21-6-9 Bulk | 21-6-9 Near surface | 21-6-9 Surface oxide | Mod A-286 Bulk | Mod A-286 Surface oxide
Fe | 62.9 | 55 | 29 | 52.6 | 9
Cr | 20.2 | 19 | — | 15.1 | —
Ni | 6.6 | 10 | — | 28.2 | 4
Mn | 8.7 | — | — | * | —
Si | 0.5 | — | — | * | —
Ti | * | — | — | 2.5 | 11
C | * | 9 | 23 | 0.1 | 37
N | 1.1 | 7 | — | * | —
O | * | — | 43 | * | 38
S | * | — | 4 | * | 1
Cl | * | — | 1 | * | —
Key oxide observation: 21-6-9 oxide enriched in O (43 at%) and C (23 at%); depleted in Cr — mixed Fe/Cr/O oxide ~15 nm thick (~19% Cr, 43% O before normalization). A-286 oxide enriched in Ti (11 at%) and C (37 at%) — Ti from prior heat treatment.
SPUTTER-CLEANED Pd-COATED — Arrhenius Parameters (Fig.1, as printed)
φ = φ₀ × exp(−Ea/RT) mol D₂/(m·s·MPa^0.5). SI conversion: divide φ₀ by 10³ to get mol/(m·s·Pa^0.5). T range 325–700 K; pressures 1.32–100 kPa; 5 orders of magnitude in permeability.
Material | Ea (J/mol) | φ₀ (mol/m/s/MPa^0.5) | φ₀ SI (mol/m/s/Pa^0.5) | Notes
309S | 62300 | 0.00012 | 1.2e-07 | Ref: Oxides_SurfKin row 6
21-6-9 | 66000 | 0.00036 | 3.6e-07 | Ref: Oxides_SurfKin row 7
Modified A-286 | 62100 | 0.00114 | 1.14e-06 | Ref: Oxides_SurfKin row 8
All three steels within 30% of mean over 325–700 K. Isotope correction applied: T₂ data (below 473 K) multiplied by √3/√2 = 1.2247.
Pd-OVER-OXIDE EXPERIMENTS — 21-6-9 (Fig. 2, from text)
Three configurations tested to identify rate-controlling surface:
Config | Upstream | Downstream | Permeability relative | Interpretation
A | Pd (no oxide) | Pd over oxide | Highest | Oxide on downstream has little effect
B | Pd over oxide | Pd over oxide | Intermediate | Oxide under Pd reduces permeation
C | Pd over oxide | No Pd over oxide | Lowest | Oxide on upstream critical; downstream less important
Combined A+B+C: φ = 8.0×10⁻⁵ × exp(−59.9 kJ/RT) mol D₂/(m·s·MPa^0.5). Key conclusion: upstream oxide surface is rate-controlling, NOT bulk diffusion through oxide.
OXIDE FILM EFFECTS — key quantitative observations
Observation | Value | Notes
PRF (21-6-9 oxide, 4–15 nm) | 10² to 10³ | Two to three orders of magnitude vs Pd-coated
PRF (A-286 oxide, ~4 nm) | ~10² to 10³ | Similar to 21-6-9 despite thinner oxide
Activation energy (bare SS) | 62–66 kJ/mol | From Arrhenius fits above
Activation energy (with oxide) | up to 87 kJ/mol | Higher than bare — not diffusion-limited through oxide
Pressure exponent (bare, Pd-coated) | n = 0.5 | Sieverts regime — diffusion controlled
Pressure exponent (with oxide) | n = 0.5 to 1 | Intermediate — surface kinetics contribution
Oxide thickness (21-6-9) | ~15 nm | AES sputter profiling
Oxide thickness (A-286) | ~4 nm | AES sputter profiling — thinner despite similar PRF
Oxide composition (21-6-9) | ~19% Cr, 43% O, 29% Fe | Surface oxide normalized AES
Ti enrichment (A-286) | 11 at% at surface | From prior heat treatment — not from passivation
Al₂O₃ Q_p (Roberts; cited) | 123 kJ/mol | Cited as comparison for oxide Ea
BeO Q_p (Begeal; cited) | 98 kJ/mol | Cited as comparison for oxide Ea

## MetalSurfKin_Analysis
Metal Surface Kinetics — Parameter Analysis & Default Values
Source: Grant et al. 1988 — H₂ on 316 SS, 502–863 K (J. Nucl. Mater. 152, 139). SINGLE SOURCE — statistical spread not computable. This is a bounds analysis. T_ref = 900 K (primary operating point). Also shown at 800 K and 965 K.
⚠ Only one paper in database with Arrhenius k₁ for H₂ on steel surfaces. The oxidized surface (Eq.16) is the recommended analog for Hastelloy X/N in service. The clean IBC surface sets an absolute upper bound.
DATA INVENTORY — Grant 1988 (only source)
Surface Condition | Eq. | k₁₀ (mol/m²/s/Pa) | E_k1 (J/mol) | k₁ @ 800 K | k₁ @ 900 K | k₁ @ 965 K | Role
IBC clean (sputter-cleaned) | Eq.14 | 0.032 | 80729 | 1.71355e-07 | 6.600724e-07 | 1.365209e-06 | Upper bound — clean bare metal
Partial IBC (intermediate) | Eq.15 | 0.00014 | 61357 | 1.379693e-08 | 3.845314e-08 | 6.680442e-08 | Intermediate — unstable condition
Oxidized both surfaces (★) | Eq.16 | 0.00013 | 57949 | 2.138579e-08 | 5.630533e-08 | 9.486354e-08 | ★ DEFAULT — best oxide analog
★ DEFAULT VALUES (recommended model inputs)
Parameter | Symbol | Default Value | Units | T_ref (K) | Confidence | Source | Notes
Dissociative adsorption k₁ | k₁ | 5.631e-08 | mol/m²/s/Pa | 900 | Low (single source) | Grant 1988 Eq.16 | Oxidized SS 316 surface — best Hastelloy oxide analog
Pre-exponential k₁₀ | k₁₀ | 0.00013 | mol/m²/s/Pa | N/A | Low | Grant 1988 | Arrhenius pre-factor for oxidized surface
Activation energy E_k1 | E_k1 | 57949 | J/mol | N/A | Low | Grant 1988 | 6.97 kJ/mol × R = 57,949 J/mol
SENSITIVITY RANGES
Parameter | Symbol | Pessimistic (low barrier) | Nominal (default) | Optimistic (high barrier) | Span | Basis | Notes
k₁ at 900 K | k₁(900K) | 5.63×10⁻⁸ (oxidized) | 5.63×10⁻⁸ | 6.60×10⁻⁷ (IBC clean) | ~12× | Grant 1988 surface condition range | Pessimistic = oxidized (lowest k₁); Optimistic = clean (highest k₁)
Activation energy | E_k1 | 57,949 J/mol (oxidized) | 57,949 J/mol | 80,729 J/mol (IBC clean) | ~40% | Grant 1988 three conditions | Higher E_k1 → stronger T-dependence; clean surface most sensitive to T
Pre-exponential | k₁₀ | 1.3×10⁻⁴ (oxidized) | 1.3×10⁻⁴ | 3.2×10⁻² (IBC clean) | ~250× | Grant 1988 | k₁₀ span larger than k₁ span because E_k1 also varies
CONFIDENCE: LOW — single paper, single steel grade, not measured on Ni-base alloy or actual Cr₂O₃/Al₂O₃ film. Oxidized row is most conservative (lowest k₁) and should be used as the nominal value for Hastelloy X/N with in-service oxide.

## Cr2O3_Transport_Analysis
Cr₂O₃ Oxide Transport — Parameter Analysis & Default Values
Sources: Nemanic 2023 (Tier 1, measured Phi/D at 673K) ¦ Chen 2011 (DFT E_D consensus) ¦ Stover 1986 (Tier 3, Q_p range from Arrhenius slopes) ¦ Hollenberg 1995 (Tier 3, PRF only). T_ref = 900 K (primary). Also shown at 673 K (measurement T).
⚠ KEY UNCERTAINTY: H_sol_ox unknown. If H_sol_ox = 0 (assumed), Q_p = E_D = 70,434 J/mol. If Stover 1986 undamaged oxide is representative, Q_p = 234,000 J/mol. This is a factor >3× range in Q_p — the dominant uncertainty in the model.
DATA INVENTORY
Entry | Tier | Phi_ox at meas. T | Meas. T (K) | Q_p (J/mol) | E_D_ox (J/mol) | Phi_ox @ 900K (extrap.) | Notes
Nemanic 2023 Sample 4 (48nm) | 1 | 3.4e-19 | 673 | 70434 | 70434 | 8.134934e-18 | Tier 1. H_sol=0 assumed → Q_p=E_D
Nemanic 2023 Sample 3 (28nm) | 1 | 7e-20 | 673 | — | 70434 | 1.674839e-18 | Tier 1. Single T, Q_p not extractable
Stover 1986 — most damaged | 3 | 7.2e-19 | 673 | 100000 | 70434 | 6.531552e-17 | Shared Phi (Nemanic 2019 Eq.4, df assumed)
Stover 1986 — intermediate A | 3 | 7.2e-19 | 673 | 125000 | 70434 | 2.015753e-16 | Shared Phi
Stover 1986 — intermediate B | 3 | 7.2e-19 | 673 | 135000 | 70434 | 3.163776e-16 | Shared Phi
Stover 1986 — intermediate C | 3 | 7.2e-19 | 673 | 143000 | 70434 | 4.53754e-16 | Shared Phi
Stover 1986 — undamaged | 3 | 7.2e-19 | 673 | 234000 | 70434 | 2.74355e-14 | Undamaged oxide = best barrier
Chen 2011 DFT (E_D only) | DFT | — | — | — | 70434 | — | Perfect crystal. No Phi or K_s. E_D consensus value.
Hollenberg 1995 | 3 | — | 873 | — | — | — | PRF only: 10 (upstream) and 100 (downstream). No Phi.
Q_p STATISTICAL SUMMARY (experimental values only)
Statistic | Q_p (J/mol) | Q_p (kJ/mol) | Source count | Notes
Minimum (H_sol=0 assumed) | 70434 | 70.4 | 1 | Nemanic 2023 with H_sol=0 assumption
Stover low (most damaged) | 100000 | 100 | 1 | Stover 1986 most damaged oxide sample
Geomean (all sources) | 125872 | 125.9 | 6 | All 6 experimental Q_p values
Median (all sources) | 130000 | 130 | 6 | Midpoint of experimental range
Maximum (undamaged) | 234000 | 234 | 1 | Stover 1986 undamaged + Nemanic updated rows
★ DEFAULT VALUES (recommended model inputs)
Parameter | Symbol | Default Value | Units | T_ref (K) | Confidence | Source | Notes
Diffusivity pre-exp | D_ox_0 | 1.78e-09 | m²/s | N/A | Medium | Chen 2011 DFT | 1.78×10⁻⁹ from MD at 1400K
Diffusion activation | E_D_ox | 70434 | J/mol | N/A | Medium | Chen 2011 DFT | 0.73 eV — consensus across all Cr₂O₃ entries
D_ox at 900 K | D_ox | 1.453414e-13 | m²/s | 900 | Medium | Chen 2011 | D₀ × exp(-E_D/RT)
Permeability (H_sol=0) | Phi_ox | 8.134934e-18 | mol/m/s/Pa⁰·⁵ | 900 | Low | Nemanic 2023 S4 | Q_p = E_D = 70,434 J/mol — conservative assumption
Q_p (H_sol=0 basis) | Q_p_ox | 70434 | J/mol | N/A | Low | Nemanic 2023 | ⚠ H_sol=0 assumed. True Q_p likely higher (100–234 kJ/mol)
Q_p (upper, undamaged) | Q_p_max | 234000 | J/mol | N/A | Low | Stover 1986 | Best quality undamaged Cr₂O₃. Use for optimistic scenario.
Solubility coeff | K_ox | 5.59712e-05 | mol/m³/Pa⁰·⁵ | 900 | Low | Derived | K_ox = Phi_ox / D_ox at 900 K
SENSITIVITY RANGES
Parameter | Symbol | Pessimistic (low barrier) | Nominal (default) | Optimistic (high barrier) | Span | Basis | Notes
Permeability Phi_ox @ 900K | Phi_ox(900K) | 8.13e-18 (Q_p=70kJ) | 1.19e-16 (Q_p=130kJ) | 1.30e-14 (Q_p=234kJ) | ~2e+03× | Q_p range 70–234 kJ/mol (Nemanic + Stover) | Q_p dominates Phi uncertainty at 900K. 4 orders of magnitude span.
Q_p activation energy | Q_p_ox | 70,434 J/mol (H_sol=0) | 130,000 J/mol (Stover geomean) | 234,000 J/mol (undamaged) | 3.3× | Stover 1986 range — oxide damage state dependent | Better oxide quality → higher Q_p → better barrier at high T
Diffusion E_D | E_D_ox | 70,434 J/mol | 70,434 J/mol | 70,434 J/mol | Fixed | Chen 2011 DFT — no spread | Treat as fixed. No experimental E_D for Cr₂O₃ in database.
Phi_ox at 673K (meas. T) | Phi_ox(673K) | 7.0×10⁻²⁰ (Sample 3, best) | 2.6×10⁻¹⁹ (geomean) | 7.2×10⁻¹⁹ (Stover ref) | 10× | Nemanic 2023 + Stover 1986 | At measurement T. Spread from different oxide thicknesses and quality.
PRF | PRF | 10 (Hollenberg, in-reactor) | ~1000 (Stover, lab) | 3900 (Nemanic S3, 28nm) | 390× | All Cr₂O₃ entries | PRF is T-dependent. Use Phi_ox directly where possible.
CONFIDENCE: LOW to MEDIUM. E_D_ox is well-constrained (Chen DFT + consistent with Nemanic). Q_p_ox and H_sol_ox are the dominant unknowns. Tier 1 data (Nemanic 2023) provides Phi at 673K only — extrapolation to 900K requires Q_p assumption. Recommend sensitivity sweep over full Q_p range (70–234 kJ/mol) in model runs.

## Al2O3_Transport_Analysis
Al₂O₃ Oxide Transport — Parameter Analysis & Default Values
Sources: Roberts 1979 + Belonoshko 2004 (Tier 1, sintered bulk, 1473–1723 K) ¦ Levchuk 2004 (Tier 3, deposited film on Eurofer, 973–1073 K) ¦ Hollenberg 1995 (Tier 3, Q_p = 318 kJ/mol only, no Phi). T_ref = 900 K (primary). Measurement ranges ABOVE 900K — extrapolation required.
⚠ CRITICAL LIMITATION: Roberts sintered Al₂O₃ (T = 1473–1723 K) and Levchuk deposited film (T = 973–1073 K) are physically DIFFERENT materials. Extrapolation to 900 K is outside both measurement ranges. Sintered and deposited films can differ by orders of magnitude. Use with extreme caution below 973 K.
DATA INVENTORY
Entry | Tier | Phi_ox at meas. T | Meas. T (K) | Q_p (J/mol) | E_D_ox (J/mol) | Phi_ox @ 900K (extrap.) | Notes
Roberts 1979 + Belonoshko 2004 | 1 | 1.504e-10 | 1623 (mid-range) | 318200 | 119641 | 8.913616e-19 | Sintered bulk. T=1473–1723K. ⚠ Extrapolated 573K below measurement range.
Levchuk 2004 (deposited film) | 3 | 6.495e-16 | 1073 | 50000 | — | 2.211487e-16 | Deposited, 1µm. T=973–1073K. Q_p rough (3 pts). D₂→H₂ ×√2.
Hollenberg 1995 | 3 | — | 573–973 | 318200 | — | — | Q_p=318 kJ/mol confirmed (cites Roberts). No Phi₀ available.
TWO-SCENARIO COMPARISON AT 900 K
These two scenarios cannot be reconciled — they differ by 3 orders of magnitude. Physical reason: sintered bulk Al₂O₃ has negligible grain boundary transport. Deposited thin films have high grain boundary density → much higher effective Phi. Choose scenario based on oxide microstructure expected on Hastelloy X/N.
Scenario | Q_p (J/mol) | E_D (J/mol) | Phi_ox @ 900K | D_ox @ 900K | Meas. range | Confidence | When to use
Roberts/Belonoshko (sintered) | 318200 | 119641 | 8.913616e-19 | 2.471873e-14 | 1473–1723 K | Medium (but wrong regime for coatings) | Dense sintered or thermally grown Al₂O₃; high T operation
Levchuk (deposited film) | 50000 | — | 2.211487e-16 | — | 973–1073 K | Low (Q_p rough, 3 pts only) | CVD/PVD deposited Al₂O₃ coating on steel — closer to actual barrier
★ DEFAULT VALUES (recommended model inputs)
Parameter | Symbol | Default Value | Units | T_ref (K) | Confidence | Source | Notes
Permeability (sintered, primary) | Phi_ox | 8.913616e-19 | mol/m/s/Pa⁰·⁵ | 900 | Medium* | Roberts/Belonoshko | ⚠ Extrapolated 573K outside range. Dense sintered only.
Permeability (deposited, alt.) | Phi_ox_alt | 2.211487e-16 | mol/m/s/Pa⁰·⁵ | 900 | Low | Levchuk 2004 | Deposited film — physically more relevant but lower data quality
Q_p (sintered, Tier 1) | Q_p_ox | 318200 | J/mol | N/A | Medium | Roberts 1979 + Hollenberg | Confirmed by two independent sources
Q_p (deposited, rough) | Q_p_dep | 50000 | J/mol | N/A | Low | Levchuk 2004 | Rough 3-point estimate. Wide uncertainty.
E_D_ox (sintered) | E_D_ox | 119641 | J/mol | N/A | Medium | Belonoshko 2004 DFT | Only available for sintered phase
D_ox @ 900K (sintered) | D_ox | 2.471873e-14 | m²/s | 900 | Low* | Roberts/Belonoshko | Extrapolated from 1473–1723K range
SENSITIVITY RANGES
Parameter | Symbol | Pessimistic (low barrier) | Nominal (default) | Optimistic (high barrier) | Span | Basis | Notes
Phi_ox @ 900K | Phi_ox(900K) | 8.91e-19 (Roberts, sintered) | 1.40e-17 (geomean) | 2.21e-16 (Levchuk, deposited) | ~2e+02× | Roberts vs Levchuk at 900K | 3 orders of magnitude — microstructure dependent
Q_p activation energy | Q_p_ox | 50,000 J/mol (deposited) | 183,600 J/mol (avg) | 318,200 J/mol (sintered) | 6.4× | Two measurement sources | Microstructure dominates Q_p value
E_D_ox | E_D_ox | — | 119,641 J/mol (sintered only) | — | Unknown range | Only one DFT source (sintered) | No deposited film E_D available
CONFIDENCE: LOW to MEDIUM (Roberts sintered) / LOW (Levchuk deposited). Al₂O₃ data is the weakest in the database for Hastelloy X/N applications. Both measurement ranges are above 900K — significant extrapolation required. Recommend using Levchuk deposited film scenario for Hastelloy X/N with CVD-type coating.

## OxideSurfKin_Analysis
Oxide Surface Kinetics — Parameter Analysis & Default Values
Sources for k₁: Grant et al. 1988 only (3 surface conditions, 316 SS, H₂, 502–863 K). Supplementary (NOT k₁): Swansiger & Bastasz 1979 (composite Q_p_eff = 87 kJ/mol, PRF = 100–1000). SINGLE k₁ SOURCE — bounds analysis only. T_ref = 900 K.
⚠ FUNDAMENTAL GAP: No k₁ or k_R has been directly measured on a standalone Cr₂O₃ or Al₂O₃ film in any paper in this database. The Grant 1988 oxidized SS 316 surface (Cr/Fe/O mixed oxide, ~15nm) is used as the sole analog. It likely underestimates the barrier effect of a thick, continuous Cr₂O₃ or Al₂O₃ coating.
DATA INVENTORY
Entry | Type | k₁_ref or Q_p_eff | E_k1 (J/mol) | k₁₀ | k₁ @ 800K | k₁ @ 900K | Notes
Grant 1988 — IBC clean (upper bound) | k₁ Arrhenius | 1.365e-06 | 80729 | 0.032 | 1.71355e-07 | 6.600724e-07 | Bare metal upper bound. Gas H₂. T 502-863K
Grant 1988 — Partial IBC | k₁ Arrhenius | 6.68e-08 | 61357 | 0.00014 | 1.379693e-08 | 3.845314e-08 | Intermediate condition
★ Grant 1988 — Fully Oxidized | k₁ Arrhenius | 9.49e-08 | 57949 | 0.00013 | 2.138579e-08 | 5.630533e-08 | ★ DEFAULT. Cr/Fe/O oxide. Best Hastelloy analog.
Swansiger 1979 — 21-6-9 composite | Q_p_eff (NOT k₁) | 87,000 J/mol | NOT k₁ | NOT k₁ | NOT k₁ | NOT k₁ | Composite Q_p_eff from PRF Arrhenius. Surface-limited confirmed. k₁ not fitted.
Yamawaki 1989 — SS304 O-impurity | k_R cm⁴/s (INCOMPATIBLE) | 7.1×10⁻¹⁷ to 10⁻¹⁸ | — | — | — | — | k_R in cm⁴/s — not convertible to k₁ with < 5-order uncertainty
SUPPLEMENTARY — Swansiger 1979: Composite Q_p_eff (not k₁)
Q_p_eff = 87 kJ/mol is the activation energy of the COMPOSITE permeability (oxide + surface kinetics together). It is NOT the activation energy of k₁ alone. It is consistent with Grant 1988 E_k1_oxidized = 57.9 kJ/mol (surface-limited contribution) plus some oxide transport contribution. Useful as a cross-check but cannot replace k₁.
Alloy | Oxide type | Oxide thickness | Q_p_eff (J/mol) | PRF range | T range (K) | Pressure exponent n | Notes
SS 21-6-9 | Cr/Fe/O mixed (~15nm) | ~15nm | 87000 | 100-1000 | 325-700 | 0.5→1 (transition) | Upstream surface rate-controlling (Pd-over-oxide test)
SS A-286 | Cr/Fe/Ti (~4nm, Ti-rich) | ~4nm | 87000 | 100-1000 | 325-700 | ~1 (surface-limited) | Same PRF despite thinner oxide — thickness NOT controlling
★ DEFAULT VALUES (recommended model inputs)
Parameter | Symbol | Default Value | Units | T_ref (K) | Confidence | Source | Notes
k₁ (oxidized SS 316 analog) | k₁ | 5.631e-08 | mol/m²/s/Pa | 900 | Low (single source) | Grant 1988 Eq.16 | ★ RECOMMENDED. Oxidized SS 316 (Cr/Fe/O). Lower-bound estimate for Cr₂O₃ surface.
Pre-exponential k₁₀ | k₁₀ | 0.00013 | mol/m²/s/Pa | N/A | Low | Grant 1988 | Arrhenius pre-factor
Activation energy E_k1 | E_k1 | 57949 | J/mol | N/A | Low | Grant 1988 | 6.97×10³ K × R
Q_p_eff (composite, not k₁) | Q_p_eff | 87000 | J/mol | N/A | Low — different quantity | Swansiger 1979 | Cross-check only. Composite Q_p from PRF Arrhenius — not usable as k₁ Ea.
SENSITIVITY RANGES
Parameter | Symbol | Pessimistic (low barrier) | Nominal (default) | Optimistic (high barrier) | Span | Basis | Notes
k₁ at 900K | k₁(900K) | 5.63×10⁻⁸ (oxidized — nominal) | 5.63×10⁻⁸ | 6.60×10⁻⁷ (IBC clean — absolute upper) | ~12× | Grant 1988 surface condition span | Pessimistic = oxidized (lowest k₁, most representative). Optimistic = clean metal (never achieved in service).
E_k1 | E_k1 | 57,949 J/mol (oxidized) | 57,949 J/mol | 80,729 J/mol (clean) | ~40% | Grant 1988 | Oxidized has lowest E_k1 — weakest T-dependence
k₁ vs real oxide (unknown) | k₁_real | Could be << 9.5×10⁻⁸ | Unknown | 9.5×10⁻⁸ (Grant oxidized) | Unknown — potentially orders of magnitude | No Cr₂O₃/Al₂O₃ k₁ data exists | ⚠ Grant oxidized SS 316 may OVERESTIMATE k₁ for thick Cr₂O₃ or Al₂O₃ coatings. Real oxide films could suppress dissociation far more than thin surface oxides.
CONFIDENCE: VERY LOW — single paper, proxy material (SS 316, not Ni-alloy), proxy oxide (thin mixed Cr/Fe/O, not thick Cr₂O₃ or Al₂O₃). This is the most uncertain parameter in the L6 model. Recommend running model sensitivity across 3–4 orders of magnitude in k₁ to assess whether the model output is k₁-controlled or Phi_ox-controlled at 900K.

## Young1997_RawData
Young & Scully 1997 — Raw Data Extraction
Young GA, Scully JR. "Evidence that Carbide Precipitation Produces Hydrogen Traps in Ni-17Cr-8Fe Alloys." Scripta Materialia, Vol. 36, No. 6, pp. 713–719, 1997. DOI: 10.1016/S1359-6462(96)00440-X ¦ Technique: Thermal Desorption Spectroscopy (TDS). Material: Alloy 600 (A600) wrought and E-182 weld metal. Charging: Electrochemical (galvanostatic) at 25°C in 0.2 M H₂SO₄ + Na₄P₂O₇.
★ KEY DATA FOR MODEL: Carbide trap binding energies directly measured by TDS. M₇C₃ (mill annealing): ~55 kJ/mol = 0.570 eV. M₂₃C₆ (sensitization): 19–28 kJ/mol = 0.197–0.290 eV. These replace the placeholder 0 eV in the trapping dictionary for Carbides.
TABLE 1 — Nominal Compositions (wt%) of Alloys Investigated
Material | Ni | Cr (wt%) | Fe (wt%) | C max | Mn | Other notable | Notes
A600 (Alloy 600) | 72.0 min | 14.0–17.0 | 6.00–10.0 | 0.15 max | 1.00 max | S 0.015, Si 0.50, Cu 0.50 max | Wrought austenitic Ni-Cr-Fe. No Ti/Nb. Ni-17Cr-8Fe class.
E-182 (Weld electrode) | 59.0 min | 13.0–17.0 | 10.0 max | 0.10 max | 5.0–9.5 | Ti 1.0 max; Nb 1.0–2.5; P 0.03 max | Ni-Cr-Fe weld metal. Higher Mn and Nb vs wrought A600.
EXPERIMENTAL CONDITIONS
Parameter | Value | Notes
Technique | Thermal Desorption Spectroscopy (TDS) | UHV quadrupole mass spectrometer
Charging method | Electrochemical galvanostatic | 50 A/m² constant current
Charging solution | 0.2 M H₂SO₄ + Na₄P₂O₇ | Aqueous, room temperature
Charging duration | 3 days at 25°C | Sufficient for appreciable H ingress — see note
Charging note | D(A600, room T) ≈ 3.1×10⁻¹¹ cm²/s | Extrapolated from Rota et al. [24]; confirms 3-day charging adequate
Specimen size | ~1 cm × 1 cm × 0.1 cm thick | Mass ~1 g (used for ppm normalization)
TDS ramp rate | 5°C/min | Applied to all specimens — same ramp, enables cross-comparison via Eq.2
Background pressure | <7×10⁻⁷ Pa | UHV conditions
Peak fitting | Asymmetric double sigmoidal | Correlation coefficient >0.995 for all fits
Calibration | LECO H analysis on mill annealed + as-welded | Used to convert TDS signal to absolute H concentration (ppm)
Desorption order | First order (or near first order) | Consistent with egress control by detrapping and diffusion [26,27]
HEAT TREATMENT CONDITIONS AND CARBIDE TYPES
Material/Condition | Heat Treatment | Predominant Carbide | GB Carbide State | Fig. ref | Notes
Fully annealed A600 | >1000°C (solution anneal) | None (solutionized) | Carbides dissolved | Fig 1a | Reference condition — lattice traps only
Mill annealed A600 | <1000°C | M₇C₃ (pseudo-hexagonal) | Large intra + inter-granular carbides | Fig 1b | STRONGEST TRAP: 55 kJ/mol. Most carbides of all conditions.
Fully annealed + sensitized A600 | FA + 600°C/24h/air cool | M₂₃C₆ (more coherent) | Fine GB precipitates | Fig 1c | Sensitization produces weaker traps (19–28 kJ/mol). M₂₃C₆ more coherent than M₇C₃.
As-welded E-182 | As-welded (no post-weld HT) | Mixed (weld solidification) | Interdendritic boundary carbides | Fig 1d note | Previously exposed to 288°C water 10,000 h under no load.
Sensitized E-182 | Welded + 600°C/24h/air cool | M₂₃C₆ (sensitized) | Fine GB precipitates | Fig 1d | Simulates severe weld sensitization per Stigenberg et al. [19].
KEY EQUATIONS
Eq. | Expression | Parameters | Notes
Eq.1 | C (ppm wt) = N_T × θ_T / (mass of A600+H per cm³) | N_T = sites/cm³; θ_T = fractional occupancy | Solubility at carbide/matrix interface. Used to estimate max H storage.
Eq.2 | E_d = R × T_max × (B × T_max − 1) | B = 0.0292 K⁻¹; T_max in K; E_d in J/mol | Peak temperature → desorption energy. B calibrated using fully annealed A600 (E_d = 49.8 kJ/mol at T_max).
Binding energy | E_b = E_d(carbide trap) − E_d(lattice trap) | Both from Eq.2 applied to respective TDS peaks | Physical interpretation: energy gain from H moving from lattice site to carbide trap.
B = 0.0292 K⁻¹ calibration: Fully annealed A600 low-T peak set equal to known E_D = 49.8 kJ/mol for H diffusion in A600 (Rota et al. [24]). B assumed invariant across all conditions tested.
TABLE 2 — Activation Energies and H Concentrations at Each Trap Site (as printed)
E_a values from Eq.2 (TDS peak analysis at 5°C/min ramp). H concentrations normalized to total specimen mass. Lattice trap peak: ~180–220°C (453–493 K). Carbide trap peak: ~340–400°C (613–673 K).
Material Condition | E_a Lattice Trap (kJ/mol) | E_a Carbide Trap (kJ/mol) | Binding Energy to Carbide Trap (kJ/mol) | Binding Energy (eV) | H in Lattice (wt. ppm) | H in Carbide Trap (wt. ppm) | Predominant Carbide
Fully Annealed A600 | 49.8 | 77.2 | 27.4 | 0.283982 | 0.6 | 0.2 | None (solutionized)
Sensitized A600 | 52.7 | 78.6 | 25.9 | 0.2684355 | 0.8 | 0.3 | M₂₃C₆ (fine)
Mill Annealed A600 | 51.8 | 106.8 | 55 | 0.5700368 | 1.2 | 1.8 | M₇C₃ (large, intra+inter-GB)
As-welded E-182 | 48.7 | 67.7 | 19.9 | 0.2062497 | 1.5 | 0.9 | Mixed weld carbides
Sensitized E-182 | 49.4 | 74.8 | 25.4 | 0.2632534 | 2.7 | 1 | M₂₃C₆
TRAP SITE DENSITY ESTIMATE (Mill Annealed A600)
Parameter | Value | Units | Notes
N_T (upper bound) | ~2×10¹⁹ | sites/cm³ = 2×10²⁵ m⁻³ | From Eq.1 with θ_T = 1 (all sites filled). Grain boundary carbide/matrix interface.
Max H solubility at interface | 4 | wt. ppm | Calculated from Eq.1 with N_T = 2×10¹⁹ cm⁻³ and θ_T = 1.
Actual H in carbide trap (mill annealed) | 1.8 | wt. ppm | Measured by TDS. All 1.8 ppm may be at carbide/matrix interface (below 4 ppm max).
θ_T estimate (mill annealed) | ~0.45 | dimensionless | 1.8 ppm / 4 ppm max = ~45% site occupancy under charging conditions used.
★ BINDING ENERGY SUMMARY — USE IN TRAPPING MODEL
Binding energy = E_d(carbide trap) − E_d(lattice trap), measured by TDS at 5°C/min. Hastelloy N primarily contains M₆C carbides (Mo/Ni-rich). M₆C is structurally similar to M₇C₃ → use mill annealed A600 value as upper bound. M₂₃C₆ may form in Hastelloy N under some heat treatments → use sensitized values as lower bound.
Carbide Type | Binding Energy (kJ/mol) | Binding Energy (eV) | Placeholder in code | Recommended update | Heat treatment | Trap strength | Applicability to Hastelloy N
None (dissolved) | 27.4 | 0.283982 | 0 eV (placeholder) | Use 27.4 kJ/mol as lower bound (lattice/interface) | Fully annealed >1000°C | Weak | Hastelloy N solution-annealed: carbide traps minimal
M₂₃C₆ (sensitized) | 23.7 | 0.246 | 0 eV (placeholder) | Mean 23.7 kJ/mol — update carbide E_b | 600°C sensitization | Moderate (reversible) | May form in Hastelloy N under long thermal exposure
M₇C₃ (mill annealed) | 55 | 0.5700368 | 0 eV (placeholder) | 55 kJ/mol = 0.570 eV — strong trap upper bound | <1000°C mill anneal | Strong (may be irreversible) | M₆C in Hastelloy N structurally similar — use as upper bound
KEY QUANTITATIVE STATEMENTS FROM TEXT
Statement | Value/Range | Source
Lattice H diffusivity in A600 at 25°C (extrapolated) | 3.1×10⁻¹¹ cm²/s | Rota et al. [24] — used to justify 3-day charging
TDS low-T peak range (all conditions) | 180–220°C (453–493 K) | Lattice + weak trap sites
TDS high-T peak range (carbide trap) | 340–400°C (613–673 K) | Carbide/matrix interface traps
B constant (TDS calibration) | 0.0292 K⁻¹ | Eq.2, set using FA A600 E_D = 49.8 kJ/mol
Correlation of peak fits | >0.995 | Asymmetric double sigmoidal fits
H content increase (strained vs unstrained, Shewmon) | ~10× increase | Cited ref [17] — not direct measurement
M₂₃C₆ coherency argument | More coherent than M₇C₃ | Cited refs [30,31] — explains weaker trap
Beneficial effect on SCC: mill annealed A600 | Decreased intergranular SCC | H trapped at M₇C₃ delayed from crack tip
Detrimental effect: E-182 vs A600 | Greater H uptake in E-182 | TDS FIG 3 — increased diffusible H
H concentration range in charged specimens | 0.6–2.7 ppm in lattice; 0.2–1.8 ppm in carbide trap | Table 2

## Tateyama2003_RawData
Tateyama & Ohno 2003 -- Raw Data Extraction
Tateyama Y, Ohno T. "Stability and Clusterization of Hydrogen-Vacancy Complexes in alpha-Fe: An Ab Initio Study." Physical Review B, 67, 174105 (2003). DOI: 10.1103/PhysRevB.67.174105 ¦ Method: DFT, spin-polarized GGA, 54-site bcc supercell, 27 k-points. Software: FLAPW (full-potential linearized augmented plane-wave).
WARNING: bcc alpha-Fe ONLY. VH1/VH2 binding = 0.60 eV in Fe. Equivalent for fcc Ni = ~0.43 eV (requires separate Ni-specific DFT source). Do NOT use Fe values in Hastelloy N trapping dictionary. This sheet provides the canonical methodology reference and Fe baseline.
CALCULATION SETUP
Parameter | Value | Notes
Material | alpha-Fe (bcc, ferromagnetic) | NOT fcc Ni
Method | DFT spin-polarized GGA (FLAPW) | Full-potential linearized augmented plane-wave
Supercell | 54 bcc sites | Also 128-site for convergence checks
k-points (supercell FBZ) | 27 (equiv. ~1458 for primitive cell)
Plane-wave cutoff (wavefunctions) | 25 Ry
Plane-wave cutoff (augmented charge) | 289 Ry
ZPE: H at T-site in bulk | 0.20 eV | Largest ZPE -- tight T-site potential
ZPE: H in VH_n (avg used) | 0.14 eV | Range 0.135-0.145 eV across n=1-4
ZPE: H in H2 molecule | ~0.14 eV | Reference state
TABLE I -- alpha-Fe Material Properties (Validation)
Property | This work (DFT) | Other calc. (GGA) | Experiment | Notes
Lattice constant a0 (A) | 2.85 | 2.86 | 2.86 | DFT underestimates by 0.35%
Bulk modulus B0 (GPa) | 152 | 155 | 168 | GGA underestimates -- typical
Magnetic moment (uB/atom) | 2.24 | 2.32 | 2.22 | Good agreement
Heat of solution E_s (eV/H) | 0.34 | --- | 0.29 (expt) | H interstitial in bulk
TABLE III -- Vacancy and Divacancy Formation Energies (alpha-Fe)
E_F = formation energy at constant volume. H_F = formation enthalpy at relaxed volume. Volume relaxation contribution: <0.01 eV for all defects.
Defect | Supercell | E_F (eV, const. vol.) | H_F (eV, relax. vol.) | V_F/V0 | Notes
Monovacancy V | 54-site | 2 | 2 | 0.86 | Primary calculation
Monovacancy V | 128-site | 2.1 | 2.09 | 0.8 | Size convergence check
Monovacancy V (PWPP-GGA lit.) | N/A | 1.95 | --- | 0.9 | Literature comparison
Monovacancy V (experiment) | N/A | 1.6-2.0 | --- | 0.95 | Experimental range
<100> divacancy | 54-site | 3.85 | 3.84 | 0.65
<100> divacancy | 128-site | 3.96 | 3.95 | 0.7 | Size convergence
<111> divacancy | 54-site | 3.92 | 3.91 | 0.74
<111> divacancy | 128-site | 4.02 | 4.01 | 0.72 | Size convergence
H TRAPPING ENERGIES IN VH_n COMPLEXES -- Figure 3 + text (alpha-Fe ONLY)
E_trap = energy for trapping H from interstitial T-site into VH_(n-1). Positive = exothermic (trapping favorable). ZPE included. Ni equivalent for VH1/VH2: ~0.43 eV (NOT 0.60 eV).
Complex | E_trap DFT (eV) | E_trap EMT lit (eV) | E_trap (kJ/mol) | Experiment | Stability @ ambient P | Notes
VH1 | 0.6 | ~0.80 | 57.9 | 0.63 eV state | Exothermic | Dominant at ambient H2 pressure
VH2 | 0.6 | ~0.80 | 57.9 | 0.63 eV state | Exothermic | MAJOR COMPLEX at ambient -- not VH6 as previously assumed
VH3 | 0.4 | ~0.45-0.55 | 38.6 | 0.43 eV state | Near zero
VH4 | < 0 (slightly) | ~0.45-0.55 | < 0 | --- | Endothermic | Not favored at ambient P
VH5 | < 0 (slightly) | ~0.45-0.55 | < 0 | --- | Endothermic | Only favored at high H2 pressure (>1 GPa)
VH6 | ~0 | ~0.45-0.55 | ~0 | --- | Neutral | No energy gain. Old EMT prediction was wrong.
VH_n FORMATION ENERGIES AND PRESSURE EFFECTS
Condition / Complex | E_F (eV) | Delta vs bare V | Key implication
Bare monovacancy V (ambient) | 2 | --- | Reference
VH2 at ambient H2 pressure | 1.51 | -0.49 eV | 10^7x increase in vacancy density at 300K
H2P ~1 GPa: VH3/VH4 transition | --- | --- | mu_H2 ~0.56 eV -- VH3/VH4 become favorable
H2P ~1.7 GPa: SAV onset | --- | negative | Superabundant vacancies observed experimentally
H2P ~2 GPa: VH5/VH6 dominant | --- | negative | VH5 and VH6 become favored complexes
TABLE IV -- Divacancy Binding Energies (positive = favorable)
Relaxed Fe lattice. Rigid lattice values also shown for electronic contribution.
Reactants to Products | E_b relaxed (eV) | E_b rigid (eV) | Notes
2V -> V2<100> | 0.15 | 0.21 | Favorable compact clustering in bare Fe
2V -> V2<111> | 0.08 | 0.19 | Less favorable than <100>
2 VH2 -> V2H4<100> | -0.06 | -0.06 | H SUPPRESSES compact <100> clustering
2 VH2 -> V2H4<111> | 0.18 | 0.27 | H PROMOTES <111> linear chains -- explains fracture planes
2 VH6 -> V2H12<100> | -2.6 | --- | Highly unfavorable -- strong H-H repulsion
2 VH6 -> V2H11<100> + H_int | -0.57 | --- | Still unfavorable
APPLICABILITY TO HASTELLOY N MODEL
This paper is bcc alpha-Fe. Hastelloy N is fcc Ni-base. Direct use of 0.60 eV is incorrect. Use for: (1) DFT methodology reference; (2) understanding H-vacancy physics; (3) validating that your Ni-specific value (~0.43 eV) is physically plausible (Fe 0.60 eV > Ni 0.43 eV -- consistent with weaker H-Ni bond vs H-Fe bond).
Parameter | Fe (this paper) | Ni equivalent | Source for Ni | Use in model?
Vacancy binding energy VH1/VH2 | 0.60 eV (Fe) | ~0.43 eV (Ni) | Ni-specific DFT (separate paper needed) | Use Ni value only
VH2 as major complex at ambient P | Confirmed for Fe | Likely analogous for Ni | Analogous fcc DFT needed | Physical picture transferable
Methodology (TDS calibration) | Standard DFT supercell approach | Same approach valid | Applied in Young 1997 also | Methodology fully transferable
ZPE corrections | 0.14-0.20 eV/H range | Similar range for Ni | Verify with Ni DFT | Conceptual reference

## Jain2026_RawData
Jain et al. 2026 -- Raw Data Extraction
Jain B, Olleak A, He J, Chaurasia A, Di Stefano D. "First-principles study of hydrogen diffusion in polycrystalline Nickel." arXiv:2601.05917v1 (January 12, 2026). Institution: Ansys UK Ltd (Cambridge) and Ansys Inc (Canonsburg, PA). Framework: DFT (atomistic) --> KMC (mesoscale) --> FEM (continuum).
KEY DATA FOR MODEL: (1) Sigma3 GB acts as diffusion BARRIER (~0.55 eV crossing energy). (2) Sigma5 GB acts as fast pathway AND trap (in-plane D >> bulk D). (3) Grain size dependent Deff at room T: 10^-11 to 10^-13 m2/s over 0.1-100 um. (4) Bulk Ni: Ea = 0.37 eV -- directly usable for vacancy binding reference.
ATOMISTIC DFT INPUT -- Bulk Ni (Di Stefano et al. 2015, Ref [27])
Parameter | Value | Method | Notes
Activation energy Ea (bulk Ni) | 0.37 eV = 35.7 kJ/mol | DFT GGA-PBE + quantum TST | H hopping through octahedral sites in FCC Ni. ZPE + tunneling included.
Pre-exponential factor nu_e | 5.48e12 s^-1 | Semiclassical TST | Attempt frequency for octahedral-octahedral hop
Interstitial site type | Octahedral (O-site) | FCC Ni | H diffuses through O-sites in FCC Ni
Functional | GGA-PBE | Projector-augmented wave | Standard for H in metals
ZPE treatment | Semiclassical TST (ZPE + tunneling) | -- | Quantum effects included via transition-state formalism
GRAIN BOUNDARY ENERGETICS -- (Di Stefano et al. 2016, Ref [28])
Two representative CSL boundaries studied. These are the primary source for GB binding energy and transport parameters relevant to your trapping model.
GB Type | Structure | Crossing barrier (eV) | Entry barrier (eV) | Escape barrier (eV) | In-plane migration (eV) | Role | Notes
Sigma3 (111)[110] | Close-packed/coherent | ~0.55 eV | --- | --- | ~0.55 eV (same -- no trapping) | 2D diffusion BARRIER | Negligible trapping. Crossing costs energy. Special/twin boundary.
Sigma5 (210)[001] | Disordered/open | --- | ~0.06 eV | ~0.26 eV | ~0.27 eV (< bulk 0.37 eV) | 2D trap + fast pathway | Contains open interstitial sites. In-plane D >> bulk D.
Sigma3 vs Sigma5 summary for trapping model: LAGB/twin boundaries (Sigma3-type) = barriers, do NOT trap. HAGB random boundaries (Sigma5-type) = traps AND fast pathways. GB binding energy for Sigma5 H = escape barrier - bulk barrier = 0.37 - 0.27 = ~0.10 eV (in-plane migration). Entry/escape asymmetry: delta_E = 0.26 - 0.06 = 0.20 eV = effective trapping barrier.
RVE DIMENSIONS (Table I) -- FEM Continuum Model
Grain Size (um) | RVE Size (um) | GB Thickness (um) | Grain count (approx)
0.1 | 1 x 1 | 0.05 | 40-120
0.4 | 4 x 4 | 0.05 | 40-120
0.7 | 5 x 5 | 0.05 | 40-120
1 | 10 x 10 | 0.05 | 40-120
2.5 | 15 x 15 | 0.05 | 40-120
5 | 30 x 30 | 0.05 | 40-120
10 | 40 x 40 | 0.05 | 40-120
100 | 600 x 600 | 0.6 | 40-120
EFFECTIVE DIFFUSIVITY RESULTS -- Room Temperature (Fig. 9)
Compared against Oudriss et al. 2012 experimental permeation data for polycrystalline Ni. Good agreement for 0.1-10 um grain sizes. Model overshoots at 100 um.
Configuration | Grain Size Range (um) | Deff range (m^2/s) | vs experiment | Notes
100% Sigma5 (Sigma5_1.0) | 0.1-100 um | 10^-11 to 10^-13 | Good for 0.1-10 um | Decreases with grain size
100% Sigma5 thick GB (100 um) | 100 um | ~10^-13 (near bulk) | Slightly exceeds exp. | Approaches bulk Dbulk
50% Sigma5 + 50% Sigma3 | 0.1-10 um | Intermediate | -- | Between pure Sigma5 and bulk
Bulk Ni (perfect crystal) | N/A | ~1-2x10^-14 (300K) | Reference | D_bulk = nu_e*l^2*exp(-Ea/kT)
KEY QUANTITATIVE FINDINGS
Finding | Quantitative value | Physical interpretation
Rule-of-Mixture underpredicts Sigma5 Deff | Up to 2 orders of magnitude | Trapping/segregation physics missing from simple RoM
When trapping removed from KMC (equalized probabilities) | KMC converges to RoM | Confirms segregation drives enhancement
KMC bulk Ni convergence vs TST | <6.5% deviation; <3% stat. uncertainty | 500 trajectories, 10^6 steps each
In-plane migration in Sigma5 vs bulk | ~0.27 eV vs 0.37 eV bulk | 10 eV/mol lower barrier -- significant D enhancement
Sigma5 Deff increases as grain size decreases | 10x finer grains -> higher Deff | More Sigma5 GB volume fraction at small grain size
Sigma3 fraction reduces Deff significantly | 50% Sigma3 brings Deff halfway to bulk limit | Consistent with GB engineering literature
RELEVANCE TO HASTELLOY N MODEL
Direct connections to your model: (1) Ea = 0.37 eV for bulk Ni -- use as reference for H migration in Hastelloy N matrix. (2) Sigma5 GB trapping: in-plane migration 0.27 eV, escape 0.26 eV -- sets GB binding energy ~0.10 eV. (3) Sigma3 (coherent twin / LAGB-equivalent) acts as barrier at 0.55 eV -- supports include_gb_trapping=False for special boundary-dominated Hastelloy N. (4) Grain size 50-150 um for solution-annealed Has-N (Zhu 2021) -> use Sigma5 Deff at 100 um regime for polycrystal effective D. (5) DFT+KMC+FEM hierarchy directly analogous to your L1-L6 model.

## Zhu2021_RawData
Zhu et al. 2021 -- Raw Data Extraction
Zhu H, Muransky O, Wei T, Davis J, Budzakoska-Testone E, Huang H, Drew M. "The effect of applied stress on the high-temperature creep behaviour and microstructure of NiMoCr Hastelloy-N alloy." Materialia 16 (2021) 101069. DOI: 10.1016/j.mtla.2021.101069. Institution: ANSTO, UNSW Sydney, SINAP Shanghai. Temperature: 973 K (700 C). Vacuum (10^-5 torr).
KEY DATA FOR MODEL: (1) Grain size 50-150 um equiaxed -- validates grain_size placeholder. (2) Primary carbide = M6C (Mo-rich, Ni2Mo4C). (3) Cr2O3 forms at 973K even under vacuum -- validates oxide model. (4) GND densities directly measured -- enables dislocation_density update. (5) Cr depletion quantified over reactor timescales.
MATERIAL COMPOSITION AND INITIAL CONDITION (Hastelloy-N, SINAP source)
Element | Ni | Mo | Cr | Fe | Mn | Si | Notes
wt% | Balance | 15.7 | 7.11 | 3.71 | 0.56 | 0.21 | Solution annealed 1450K >=20 min, air cooled
As-received microstructure: equiaxed grains 50-150 um. Carbide stringers aligned in rolling direction (primary M6C type). GND density baseline: ~8.16e12 m/m^3 (at detection limit).
SPECIMEN GEOMETRY AND TEST CONDITIONS
Parameter | Value | Notes
Gauge diameter | 2 mm | Miniature creep specimen
Parallel gauge length | 10 mm
Overall length | 32 mm
Orientation | Rolling (longitudinal) direction
Temperature | 973 K (700 C) | Isothermal, ±0.5 C via dual K-type thermocouples
Atmosphere | Vacuum (10^-5 torr) | To limit oxidation -- Cr2O3 still formed (see below)
Loading | Dead-weight (constant load) | ASTM E139-83 (1990)
Strain measurement | LVDT on pull rod
EBSD step size | 150 nm | Zeiss Ultra Plus SEM, 20 kV, 60 um aperture
TEM | JEOL JEM 2200FS, 200 kV | FIB specimens by Zeiss Auriga 60
GND analysis | MTEX toolbox (Pantleon framework) | MATLAB-based
CREEP BEHAVIOR DATA (Fig. 2a)
Parameter | 100 MPa (low stress) | 165 MPa (high stress) | Notes
Time to failure t_c | 10,258 h | 1,197 h | Creep life reduced ~8.6x at higher stress
Strain to failure epsilon_c | 32% | 53% | 165 MPa more ductile failure despite shorter life
Min. creep rate (h^-1) | 1.21e-05 | 1.86e-04
Stress exponent n | 2.7 (mixed: disl+diffusion+GBS) | 5.1 (dislocation creep) | From Fig. 4
Dominant creep mechanism | Dislocation + diffusion creep + GBS | Predominantly dislocation (five-power-law)
Larson-Miller validation | Within general spread of literature datasets | Same | 866K to 1255K range, Fig. 2b
DISLOCATION DENSITY DATA (EBSD MTEX analysis) -- KEY FOR TRAPPING MODEL
GND = Geometrically Necessary Dislocations. rho_G units: m/m^3 (line density). Detection limit ~2e12 m/m^3. CSD = Coherently Scattering Domain (dislocation cell size). Formula: <X>_A,min = sqrt(2/3) * 1/(delta_x * rho_G_bar) with delta_x = 150 nm.
Condition | rho_G_bar (m/m^3) | Variance v_G (m^-6) | <X>_A,min (nm) | LAGB density (m/m^2) | Notes
As-received (baseline) | ~8.16e12 | ~2.48e25 | >667 nm | --- | At detection limit -- essentially dislocation-free (solution annealed)
100 MPa gauge (crept 10,258h) | 8.65e13 | 1.34e28 | ~63 nm | 3.32e05 | Well-defined dislocation cells
165 MPa gauge (crept 1,197h) | 3.18e14 | 2.25e29 | ~17 nm | 1.66e06 | Less-defined structures + Frank networks
100 MPa grip (thermal only) | ~8.16e12 | ~2.48e25 | >667 nm | ~1.38e05 | Same as as-received -- stress required for GND accumulation
MODEL IMPLICATION: Solution-annealed Hastelloy N (as-received) has rho_G ~8e12 m/m^3 = 8e12 m^-2 line density. This is the correct dislocation_density for the trapping model baseline (NOT the crept values). Current placeholder 1e22 m^-3 = 1e16 m^-2 line density is 4 orders too high. Recommend updating to 1e16 m^-2 (= 1e22 m^-3 if interpreted as volumetric trap density using cross-section ~1 nm^2).
CARBIDE PRECIPITATION DATA
Carbide type | Size/Distribution | Composition (wt%) | Heat treatment | Notes
Primary M6C (Ni2Mo4C) | Large, pre-existing, stringers in rolling direction | Mo ~65, Ni ~24, Cr ~4.5, Fe ~0.5, Si ~5.0 | Solution anneal 1450K | ICSD_76137 confirmed by TEM-SAD. Unaffected by 973K creep exposure.
Secondary M6C (fine) | Fine precipitates along HAGB | Same composition as primary (Mo-rich) | Formed during 973K creep (thermal activation) | More pronounced in 100 MPa (10,258h) than 165 MPa (1,197h) -- time-dependent. Causes GB embrittlement.
TRAPPING MODEL: M6C is Mo-rich (Mo ~65 wt%). For binding energy: M6C is structurally similar to M7C3 -- use Young & Scully 1997 value of ~55 kJ/mol as upper bound. M23C6 may also form under sensitization conditions (Young & Scully: 19-28 kJ/mol). Carbide density scales with thermal exposure time -- non-zero in service condition.
CR DEPLETION DATA -- DIRECTLY RELEVANT TO OXIDE PERMEATION MODEL (Fig. 9, STEM-EDS)
Cr2O3 surface layer formed during 973K creep under vacuum (10^-5 torr). Residual O in chamber reacts with Cr at grain surface. This is precisely the native oxide that your L4/L5/L6 model levels are built around.
Condition | Exposure duration (h) | Cr in matrix (wt%) | Delta Cr vs as-received (wt%) | Notes
As-received | 0 | 7.03 | --- | Nominal composition
973K / 165 MPa gauge | 1197 | 5.85 | -1.18 | Moderate depletion after ~50 days
973K / 100 MPa gauge | 10258 | 3.01 | -4.02 | Severe depletion after ~428 days -- 57% Cr loss from matrix
Implication for permeation model: Cr availability for Cr2O3 regeneration decreases from 7.03 to 3.01 wt% over ~10,000h at 973K. This provides a physical basis for oxide degradation over reactor operational timescales. Long-term model runs should account for reduced Cr reservoir.
LAGB / HAGB CHARACTERIZATION
Boundary type | Definition | Condition | Density (m/m^2) | Notes
LAGB (low-angle GB) | 0.5 < misorientation < 15 deg | As-received | Not reported | Baseline -- essentially absent in solution-annealed condition
LAGB | 0.5 < misorientation < 15 deg | 100 MPa gauge (crept) | 3.32e05 | Dislocation sub-boundary formation during creep
LAGB | 0.5 < misorientation < 15 deg | 165 MPa gauge (crept) | 1.66e06 | Higher density at higher stress -- consistent with higher GND
LAGB | 0.5 < misorientation < 15 deg | 100 MPa grip (thermal only) | ~1.38e05 | Some thermal activation of dislocation structures
HAGB (high-angle GB) | misorientation > 15 deg | All conditions | ~50-150 um grain size | GB sliding active at 100 MPa (n=2.7)
RECOMMENDED UPDATES TO TRAPPING DICTIONARY FROM THIS PAPER
Parameter | Current placeholder | Updated value | Source | Confidence | Notes
grain_size | 50e-6 m | 50e-6 to 150e-6 m (use 100e-6 as midpoint) | Zhu 2021 EBSD | High -- direct measurement | Solution-annealed Hastelloy-N
grain_shape | equiaxed | equiaxed -- CONFIRMED | Zhu 2021 Fig. 1a | High | No change needed
gb_type | LAGB | Mixed LAGB/HAGB in service; primarily HAGB in as-received | Zhu 2021 EBSD | Medium | HAGBs present; LAGBs form under stress
dislocation density | 1e22 m^-3 | ~8e12 m/m^3 = ~8e16 m^-2 (as-received) | Zhu 2021 MTEX GND | High -- direct measurement | 1e22 placeholder is 4 orders too high for annealed material
Carbide type | generic (E_b=0) | M6C primary (Mo-rich, similar to M7C3) | Zhu 2021 TEM-SAD | High | Use Young 1997: E_b ~55 kJ/mol for M7C3 analog
Oxide layer validity at 973K | -- | Confirmed: Cr2O3 forms even under vacuum | Zhu 2021 STEM-EDS | High -- direct measurement | Validates L4/L5/L6 model assumption

## Lu2022_RawData
Lu et al. 2022 -- Raw Data Extraction
Lu X, Depover T, Johnsen R. "Evaluation of hydrogen diffusion and trapping in nickel Alloy 625 by thermal desorption spectroscopy." Int. J. Hydrogen Energy 47 (2022) 31673-31683. DOI: 10.1016/j.ijhydene.2022.07.094. Open access. Institutions: NTNU (Norway), Ghent University (Belgium).
KEY DATA: (1) Dislocation elastic field trap: 17.92-20.73 kJ/mol (0.186-0.215 eV). (2) GB + carbide interface trap: 24.87-27.13 kJ/mol (0.258-0.281 eV). (3) Diffusion Ea = 42.05-48.10 kJ/mol. (4) M6C carbide confirmed -- same phase as in Hastelloy N (Zhu 2021). (5) Sigma3 twin fraction ~50% constant -- cannot be isolated as variable.
ALLOY 625 NOMINAL COMPOSITION (wt%)
Ni | Cr | Mo | Nb | Fe | C | Other notable | Processing
62.8 | 21.31 | 8.3 | 3.25 | 3.7 | 0.018 | Co 0.18; Al 0.22; Ti 0.05; Si 0.08; Mn 0.07 | Forged bar 91mm -> rolling -> anneal 885C/1h -> water quench
MICROSTRUCTURE BY RADIAL LOCATION (EBSD, 20kV, step 0.5 um)
Location | Grain Size (um) | GB Carbide Fraction | Sigma3 Twin Fraction | Notes
Center | ~11.02 | Lowest | ~50% | Highest H content in hot extraction tests
1/2 Radius | ~10.38 | Intermediate | ~50%
Edge | ~7.96 | Highest | ~50% | Smallest grains; most GB carbide; lowest H content
Key observation: Sigma3 twin fraction constant at ~50% across ALL locations. Therefore Sigma3 contribution to H diffusion CANNOT be isolated as a variable in this dataset. Consistent with Zhou et al. 2016: Sigma3 GBs contribute negligible trapping.
M6C CARBIDE CHARACTERIZATION (TEM-SAD + EDS)
Property | Value | Notes
Crystal structure | FCC, ICSD confirmed | TEM selected area diffraction
Lattice parameter | 11.50 A | Consistent with Ni2Mo4C / Mo-rich M6C
Interface with matrix | Incoherent | Acts as effective trapping site
EDS enrichment | C, Mo, Nb; slight Si enrichment
EDS depletion | Cr, Fe, Ni vs matrix | Same chemistry as Hastelloy N M6C (Zhu 2021)
H trap character | Reversible (peak 2: 24.87-27.13 kJ/mol) | Below 58 kJ/mol irreversible threshold
TABLE 2 -- DIFFUSION ACTIVATION ENERGY E_D (TDS, Thick Samples, Kissinger method)
Heating rates: 100, 200, 400, 800, 1000 K/h. Kissinger equation: d[ln(phi/Tmax^2)]/d[1/Tmax] = -Ea/R. Peak 1 (~200C): H diffusion toward surface. Peak 2 (~350C): back-diffusion.
Grain Size (um) | E_D peak1 (kJ/mol) | E_D peak1 (eV) | E_D peak2 (kJ/mol) | E_D peak2 (eV) | Notes
11.02 | 42.41 | 0.4395502 | 48.1 | 0.4985231 | Center -- largest grains
10.38 | 42.05 | 0.435819 | 44.79 | 0.4642172 | 1/2 radius
7.96 | 45.26 | 0.4690885 | 47.61 | 0.4934446 | Edge -- smallest grains
Overall E_D range: 42.05-48.10 kJ/mol = 0.436-0.499 eV. Key finding: grain size has NEGLIGIBLE effect on E_D. Main diffusion equation (edge, smallest grain): D = 1.03e-7 * exp(-46.44 kJ/mol / RT) m^2/s.
TABLE 3 -- TRAP ACTIVATION ENERGIES (TDS, Membrane Samples, 14 days charging) -- CRITICAL
Heating rates: 400, 800, 1000, 1200 K/h. Saturated samples. Peak 1 assignment: lattice interstitial sites + elastic stress field of dislocations. Peak 2 assignment: grain boundaries + dislocations at incoherent M6C/matrix interfaces.
Grain Size (um) | E(peak1) kJ/mol | E(peak1) eV | E(peak2) kJ/mol | E(peak2) eV | Physical assignment
11.02 | 17.92 | 0.1857284 | 24.87 | 0.2577603 | Center
10.38 | 18.05 | 0.1870757 | 27.13 | 0.2811836 | 1/2 radius
7.96 | 20.73 | 0.214852 | 26.59 | 0.2755869 | Edge
Peak 1 range (dislocation elastic field): 17.92-20.73 kJ/mol = 0.186-0.215 eV. Peak 2 range (GB + carbide interface): 24.87-27.13 kJ/mol = 0.258-0.281 eV. Key finding: grain size has negligible effect on trap energies. Both peaks are REVERSIBLE traps (< 58 kJ/mol irreversible threshold). Peak 2 consistent with delta/gamma-prime/gamma-double-prime phases (23-37 kJ/mol lit. range).
TABLE 4 -- ELECTROCHEMICAL PERMEATION DIFFUSIVITY (Devanathan-Stachursky, 60C)
Oxidation side: 0.1 M NaOH, +300 mV vs SCE. Charging side: -20 mA/cm^2 + 0.2 g/L thiourea. D_tlag = L^2/(6*t_lag); D_tb = L^2/(15.3*t_b); L = membrane thickness.
Grain Size (um) | D_tlag (m^2/s) | D_tb (m^2/s) | Notes
11.02 | (2.13+/-0.31)e-14 | (2.10+/-0.12)e-14 | Center -- larger grains; shorter detection time; 10% higher SS current
7.96 | (1.75+/-0.11)e-14 | (1.57+/-0.26)e-14 | Edge -- smaller grains; more GB carbide trapping
Hot extraction D (H3PO4 electrolyte, edge): 5.1e-15 m^2/s -- ~3x lower than permeation D. Discrepancy: H3PO4 causes surface plasticity + dislocation generation -> extra traps -> lower apparent D. NaOH permeation: no surface modification. Single crystal Ni (literature): 5.8e-14 m^2/s -- Alloy 625 is ~3-4x lower due to alloying.
MODEL PARAMETER UPDATES FROM THIS PAPER
Parameter | Current placeholder | Lu 2022 value | Confidence | Notes
dislocations: binding_energy | 0.70 eV | 0.186-0.215 eV (peak 1) | High -- direct TDS measurement on Ni-Mo-Cr alloy | Placeholder 3.3x too high. Use 0.186-0.215 eV range. Note: this is activation energy for detrapping.
grain_boundaries: binding_energy | 0.90 eV | 0.258-0.281 eV (peak 2) | High -- direct measurement | Includes GB + incoherent carbide interface contribution. Placeholder 3.4x too high.
Carbides: binding_energy | 0 eV | 0.258-0.281 eV (reversible, M6C interface) | High -- direct measurement | Below irreversible threshold. Use 0.26 eV for M6C in Hastelloy N.
Diffusion Ea (bulk) | -- (not in trapping dict) | 0.436-0.499 eV | High -- multiple grain sizes consistent | Reference for L1/L2 bulk diffusion model in Ni-Cr-Mo alloy class.

## Zhou2016_RawData
Zhou et al. 2016 -- Raw Data Extraction
Zhou X, Marchand D, McDowell DL, Zhu T, Song J. "Chemomechanical Origin of Hydrogen Trapping at Grain Boundaries in fcc Metals." Physical Review Letters 116, 075502 (2016). DOI: 10.1103/PhysRevLett.116.075502. Also: arXiv:1512.00746. Institutions: McGill University, Georgia Tech.
KEY DATA: (1) E_ad(Ni OCT) = -2.24 to -2.26 eV (DFT-predicted vs actual). (2) Sigma3 GBs: zero trapping (composed of pristine BTE -- no distortion). (3) Sigma5 GBs: strong trapping driven by positive dVp/V0p. (4) Formula: E_ad = E0_ad - B*Omega_p*(dVp/V0p). (5) Omega_p(Ni) = 2.03 A^3 (GB) vs 2.28 A^3 (bulk) -- nearly equal.
DFT COMPUTATIONAL SETUP (VASP)
Parameter | Value | Notes
Software | VASP (Vienna ab initio Simulation Package)
Method | DFT + PAW | Projector augmented wave
Functional | GGA-PBE | Generalized gradient approximation, Perdew-Burke-Ernzerhof
k-point grid | 3 x 1 x 5 | GB supercell
Cutoff energy | 400 eV
Force convergence | < 0.01 eV/A | Atomic relaxation criterion
Vacuum layer | 10 A between periodic images
ZPE correction | Not included | Preliminary tests: no change in trends, only small overall shift
Bulk supercell for properties | 3 x 3 x 3 = 108 host atoms
GB types studied | Sigma3,5,9,11,13,17,29,73 -- symmetric tilt GBs | Full list in Methods section
Metals studied | Ni, Cu, gamma-Fe, Pd | All FCC
Voronoi fusion threshold (Ni) | 1.30 A | Degenerate vertices within this distance fused
BULK MATERIAL PROPERTIES (Table S1 + Table I)
Property | Ni | Cu | gamma-Fe | Pd | Units | Notes
a0 (lattice constant) | 3.52 | 3.64 | 3.46 | 3.95 | A | GGA-PBE values
B (bulk modulus) | 195 | 137 | 281 | 168 | GPa | Higher B = larger mechanical term in formula
Omega (bulk H partial volume) | 2.28 | 2.68 | 2.07 | 2.42 | A^3 | Bulk interstitial partial volume
Omega_p (GB H partial volume) | 2.03 | 2.54 | 1.76 | 2.19 | A^3 | Near-equal to Omega -- key result
Omega_p / Omega ratio | 0.89 | 0.948 | 0.85 | 0.905 | dimensionless | All ~0.89-0.95 -- confirms GB and bulk dilatation nearly identical
CHEMISORPTION ENERGIES E0_ad IN PRISTINE POLYHEDRONS (Table I)
E0_ad = chemisorption energy of H in undistorted polyhedron (material + type specific constant). More negative = stronger chemisorption. OCT = standard bulk interstitial site.
Polyhedron type | Location | Ni (eV) | Cu (eV) | gamma-Fe (eV) | Pd (eV) | Notes
TET (tetrahedron) | Bulk FCC + GBs | -2.11 (DFT:-2.06) | -1.72 (-1.72) | -1.82 (-1.87) | -2.38 (-2.35)
OCT (octahedron) | Bulk FCC (standard H site) | -2.24 (DFT:-2.26) | -1.86 (-1.85) | -2.14 (-2.18) | -2.40 (-2.38) | Most negative -- preferred bulk site
BTE (bi-tetrahedron) | Coherent twin (Sigma3) | -2.05 (-2.04) | -1.73 (-1.70) | -1.83 (-1.79) | -2.27 (-2.30) | Near-pristine at Sigma3 -- explains no trapping
PBP (pentagonal bipyramid) | GB-specific | -1.85 | -- | -1.79 | -2.06 | Least negative -- weakest chemisorption
CTP (cap trigonal prism) | GB-specific | -2.20 | -1.75 | -2.04 | -2.18
CORE CHEMOMECHANICAL FORMULA (Eq. 4)
E_ad = E0_ad - B * Omega_p * (dVp / V0p) [Eq. 4] E0_ad = pristine chemisorption (chemical term, polyhedron-type + metal specific). B * Omega_p * (dVp/V0p) = mechanical interaction energy (geometry-driven). dVp/V0p = normalized volume distortion of actual polyhedron vs pristine reference. Positive dVp/V0p (expanded polyhedron) -> more negative E_ad -> stronger trapping. V0p = volume of deltahedron with edge length = sqrt(2) * a0/2.
Term | Symbol | Ni value | Physical meaning | Notes
Bulk modulus | B | 195 GPa | Mechanical resistance to H insertion | Material constant
GB partial volume | Omega_p | 2.03 A^3 (Ni) | Volume H inserts at GB site | ~= bulk Omega = 2.28 A^3
Volume distortion | dVp/V0p | 0 (Sigma3) to ~+0.3 (Sigma73) | Local lattice strain at polyhedron | Key variable -- from geometry only
Chemisorption reference | E0_ad(OCT) | ~-2.25 eV (Ni) | Chemical bonding term | OCT = standard bulk Ni value
Segregation energy | E_sg = E_ad(GB) - E_ad(bulk) | 0 (Sigma3) to ~0.4 eV (Sigma73) | GB trapping strength relative to bulk | Positive = trapping; 0 = no trapping
GB-SPECIFIC STRUCTURAL AND TRAPPING RESULTS
GB type | Polyhedron structure | Volume distortion | H trapping | W_c vs c0 | HE susceptibility | Notes
Sigma3 (111)[110] | Pristine BTE only | ~0 (no distortion) | Negligible | Flat (invariant to c0=10000 appm) | Most resistant | Coherent twin -- zero trapping
Sigma11 (113)[110] | Near-pristine CTP | ~0 (negligible distortion) | Negligible | Very small drop | Resistant (similar to Sigma3) | Behaves like Sigma3
Sigma5 (130)[100] | Mixed PBP + CTP | Moderate positive dVp/V0p | Significant | Noticeable drop | Susceptible | Random/disordered boundary
Sigma17 (140)[100] | Distorted polyhedrons | Significant positive | Strong | Clear drop | Susceptible | Still "special" by Sigma<29 -- but HE susceptible
Sigma73 (380)[100] | Highly distorted | Largest positive dVp/V0p | Strongest | Sharp drop from c0=1 appm | Most susceptible | High-angle random boundary
Critical implication: CSL definition "special = Sigma < 29" is ambiguous for HE. Sigma17 (Sigma<29) still HE-susceptible. Proposed redefinition: special GBs for HE = those with overall polyhedron distortion below a critical threshold. Sigma3 and Sigma11 clearly pass. Sigma17 does not.
H ADSORPTION ENERGY RANGES AT GBs (Fig. 3, DFT values)
Metal | E_ad range (eV) | Spread (eV) | Note
Ni | ~-1.8 to -2.6 | ~0.8 | Full range across all GB types and polyhedrons
Cu | ~-1.5 to -2.2 | ~0.7
gamma-Fe | ~-0.8 to -2.4 | ~1.6 | Larger spread due to higher B (281 GPa) amplifying mechanical term
Pd | ~-2.0 to -2.8 | ~0.8
QUANTITATIVE CONSISTENCY CHECK WITH Lu 2022 (Alloy 625 TDS)
Lu 2022 peak 2 (GB + M6C interface): 24.87-27.13 kJ/mol = 0.258-0.281 eV. Zhou 2016 framework: E_sg for Sigma5-type (random HAGB) = positive, nonzero. The Lu 2022 peak 2 represents the contribution of random HAGBs (Sigma5-like) which are the remaining ~50% after the ~50% Sigma3 twin boundaries contribute negligible trapping. Quantitative consistency: Zhou predicts Sigma3 contributes ~0 and random GBs contribute up to ~0.3 eV -- which aligns with Lu measured 0.26-0.28 eV for the non-Sigma3 GB fraction. These two datasets are now quantitatively coherent through the Zhou framework.
IMPLICATIONS FOR TRAPPING DICTIONARY
Observation | Implication for model | Confidence
Sigma3 GBs: E_sg ~= 0 | gb_type = LAGB or coherent: set grain_boundaries binding_energy ~= 0 eV | High -- DFT result for Ni Sigma3
Sigma5/random HAGBs: E_sg ~0.1-0.3 eV | grain_boundaries binding_energy = 0.258-0.281 eV (from Lu 2022 peak 2) | High -- DFT + TDS consistent
Omega_p ~= Omega_bulk | Same dilatation parameter for bulk and GB -- simplifies L3-L5 coupling | High -- confirmed for all 4 FCC metals
Volume distortion drives trapping | Mo-rich M6C carbides in Hastelloy N create incoherent interfaces with lattice mismatch -> positive dVp/V0p -> trapping at interface (consistent with Lu 2022 peak 2) | Medium -- inference from framework
Redefine special GBs for HE | gb_type LAGB/Sigma3 = negligible; gb_type HAGB random = use 0.26 eV from Lu 2022 | Medium-High

## Microstructure_Analysis
Microstructure & Trapping Parameters -- Analysis, Defaults and Sensitivity
Sources: Zhu 2021 (Has-N EBSD creep, Materialia 16:101069) ¦ Tateyama 2003 (H-V DFT alpha-Fe, PRB 67:174105) ¦ Young 1997 (carbide TDS Ni-17Cr-8Fe, Scr. Mater. 36:713) ¦ Lu 2022 (TDS Alloy 625, IJHE 47:31673) ¦ Zhou 2016 (chemomechanical GB DFT FCC, PRL 116:075502) ¦ Jain 2026 (DFT+KMC+FEM polycrystalline Ni, arXiv:2601.05917).
Target material: Hastelloy N (Ni-15Mo-7Cr-4Fe), solution-annealed, in-service at 900-973 K. All parameters refer to the as-received / low-damage condition unless stated otherwise. Code reference: MICROSTRUCTURE dictionary in permeation model.
SECTION 1 -- GRAIN STRUCTURE PARAMETERS
Parameter | Code key | Placeholder | Literature value | Primary source | Confidence | Change required? | Notes
Grain size | grain_size | 50e-6 m | 50-150 um (midpoint 100 um) | Zhu 2021 EBSD | High | YES -- use 100e-6 | Solution-annealed Has-N: equiaxed 50-150 um confirmed by EBSD (Zeiss Ultra Plus, 150 nm step).
GB thickness | gb_thickness | 0.5e-9 m | ~0.5-1.0 nm (standard assumption) | No direct measurement in DB | Low | NO (keep 0.5e-9) | 0.5 nm is standard literature assumption for GB thickness. No Has-N specific measurement available.
Grain shape | grain_shape | equiaxed | equiaxed -- CONFIRMED | Zhu 2021 EBSD | High | NO (confirmed correct) | EBSD confirms equiaxed morphology in solution-annealed plate. Carbide stringers along rolling direction.
GB type | gb_type | LAGB | Mixed: ~50% Sigma3 (zero trap) + ~50% random HAGB | Lu 2022 EBSD; Zhou 2016 DFT | Medium-High | YES -- see note | ~50% Sigma3 coherent twin (negligible trapping per Zhou 2016). ~50% random HAGB (Sigma5-like, E_b = 0.27 eV per Lu 2022). LAGB form only under stress (Zhu 2021: absent in as-received condition).
Include GB trapping | include_gb_trapping | False | False for Sigma3; True for HAGB fraction | Jain 2026; Zhou 2016 | Medium | CONDITIONAL | Sigma3 (50%): acts as barrier (0.55 eV crossing per Jain 2026) -- no trapping. Random HAGB (50%): traps H at 0.27 eV (Lu 2022 peak 2). Keep False for first model runs; enable for grain-boundary-resolved sensitivity study.
SECTION 2A -- VACANCY TRAP PARAMETERS
WARNING: No Ni-specific vacancy binding energy in database. Tateyama 2003 is alpha-Fe (bcc). Ni DFT gives ~0.43 eV (cited in Jain 2026 via Di Stefano 2015). Current 0.5 eV placeholder coincidentally lies between Fe (0.60 eV) and Ni estimate (0.43 eV). It is NOT a measured value -- it is a coincidence. Treat with Low confidence.
Source | Material | VH1/VH2 binding (eV) | VH3 binding (eV) | Method | Applicable to Has-N? | Notes
Tateyama 2003 | alpha-Fe (bcc) | 0.60 eV | 0.40 eV | DFT GGA FLAPW | NO -- bcc Fe only | Canonical reference for method. Fe value CANNOT be used for Ni.
Di Stefano 2015 (cited in Jain 2026) | fcc Ni | ~0.43 eV (estimated) | --- | DFT GGA-PBE + quantum TST | YES -- fcc Ni directly | Not in database as primary paper. Ea=0.37 eV bulk hop consistent with 0.43 eV vacancy binding.
Current placeholder | N/A | 0.50 eV | --- | Literature assumption | Uncertain | Between Fe (0.60) and Ni (~0.43). Coincidence -- not a measurement. USE 0.43 eV.
SECTION 2B -- DISLOCATION TRAP PARAMETERS
Parameter | Source | Material | Value | Method | T (K) | Notes
Binding energy E_b (elastic field) | Lu 2022 Table 3 Peak 1 | Alloy 625 (Ni-21Cr-8Mo-3Nb) | 17.92-20.73 kJ/mol = 0.186-0.215 eV | TDS (Kissinger), saturated membrane | 335 | Closest Ni-Cr-Mo analog to Has-N in DB
Binding energy E_b (placeholder) | Literature assumption | Generic | 0.70 eV = 67.5 kJ/mol | Assumed | N/A | OVERESTIMATE. 3.3x too high vs Lu 2022 measured value.
Dislocation density (as-received) | Zhu 2021 MTEX GND (EBSD) | Hastelloy N solution-annealed | ~8.16e12 m/m^3 (at detection limit) | EBSD MTEX Pantleon framework, 150 nm step | 298 | Baseline -- essentially dislocation-free after anneal
Dislocation density (100 MPa crept) | Zhu 2021 MTEX GND | Hastelloy N crept 973K | 8.65e13 m/m^3 | EBSD post-creep | 973 | After 10,258h creep. NOT appropriate for baseline model.
Dislocation density (placeholder) | Assumed | Generic | 1e22 m^-3 | Assumed | N/A | OVERESTIMATE: ~4 orders higher than as-received Has-N measured value.
SECTION 2C -- GRAIN BOUNDARY TRAP PARAMETERS
GB type | Binding energy | Source | Method | Fraction in Has-N | Role | Notes
Sigma3 (coherent twin / special) | ~0 eV (barrier: +0.55 eV crossing) | Zhou 2016 DFT; Jain 2026 KMC | DFT GGA-PBE (VASP); DFT+KMC multiscale | ~50% (Lu 2022 Alloy 625) | Diffusion BARRIER -- not a trap | Composed of pristine BTE polyhedrons. Zero distortion. E_sg = 0.
Random HAGB (Sigma5-like / disordered) | 0.258-0.281 eV (Peak 2, Lu 2022) | Lu 2022 TDS; Zhou 2016 DFT | TDS Kissinger saturated membrane; DFT polyhedral framework | ~50% (remaining non-Sigma3) | Trap + fast pathway (in-plane) | Sigma5 in-plane barrier 0.27 eV < bulk 0.37 eV. E_b = escape - bulk = 0.26 - 0 = 0.26 eV.
LAGB (low-angle, as-received) | Very low (dislocation elastic field) | Zhu 2021 EBSD | EBSD MTEX -- absent in as-received condition | ~0% as-received; forms under stress | Not relevant for baseline model | LAGBs only form during creep deformation. Not present in solution-annealed Has-N.
GB density calculation from grain size: N_GB [m^-3] = 3 / (d_grain * d_gb_thickness) = 3 / (100e-6 * 0.5e-9) = 6.0e10 m^-2 (area per vol) -> volumetric trap density ~ N_GB / d_grain = 6e14 m^-3 per nm GB thickness. Current placeholder 1e24 m^-3 likely refers to GB site density not GB volume density -- check units.
SECTION 2D -- CARBIDE TRAP PARAMETERS
Carbide type | Alloy system | Binding energy | eV | Method | Source | Notes
M7C3 (pseudo-hexagonal) | Ni-17Cr-8Fe (A600 mill annealed) | ~55 kJ/mol | 0.57 | TDS Kissinger | Young 1997 | STRONG trap. Upper bound for all carbide types in Ni-Cr alloys.
M23C6 (sensitized) | Ni-17Cr-8Fe (A600 sensitized 600C/24h) | 19-28 kJ/mol | 0.244 | TDS Kissinger | Young 1997 | WEAK trap. More coherent interface than M7C3. Range 0.20-0.29 eV.
M6C (Ni2Mo4C, incoherent) | Alloy 625 (Ni-21Cr-8Mo-3Nb) | 24.87-27.13 kJ/mol | 0.269 | TDS Kissinger saturated membrane | Lu 2022 Peak 2 | ★ MOST RELEVANT: same M6C phase as in Hastelloy N (Zhu 2021 confirmed). Reversible trap.
M6C (as-received Has-N) | Hastelloy N (Ni-15Mo-7Cr-4Fe) | Inferred: ~25-27 kJ/mol (M6C analog) | 0.269 | Inference from Lu 2022 (Alloy 625 M6C) | Zhu 2021 + Lu 2022 | Composition match: Zhu 2021 EDS shows Mo~65% Ni~24% -- same as Lu 2022 M6C.
Trap site density N_T (upper bound) | Ni-17Cr-8Fe mill annealed | ~2e19 sites/cm^3 = 2e25 m^-3 | N/A | Eq.1 with theta_T=1 | Young 1997 | Carbide/matrix interface sites. For Has-N: scale by actual M6C volume fraction.
★ DEFAULT VALUES (recommended model inputs)
Parameter | Symbol | Placeholder | Recommended Default | Units | Confidence | Primary Source | Notes
Grain size | grain_size | 50e-6 | 100e-6 | m | High | Zhu 2021 EBSD | Midpoint of 50-150 um equiaxed range
GB thickness | gb_thickness | 0.5e-9 | 0.5e-9 | m | Low | Standard assumption | No Has-N specific measurement in DB
Grain shape | grain_shape | equiaxed | equiaxed | N/A | High | Zhu 2021 EBSD | Confirmed equiaxed for solution-annealed
GB type | gb_type | LAGB | mixed HAGB | N/A | Medium | Zhu 2021 + Lu 2022 | ~50% Sigma3 + ~50% random HAGB in service
Vacancy E_b | E_b_vacancy | 0.50 eV | 0.43 eV | eV (J/mol: 41,488) | Low | Ni DFT est. | Fe=0.60 eV (Tateyama). Ni~0.43 eV (Di Stefano, cited). Needs Ni-specific paper.
Vacancy density | N_vacancy | 1e26 m^-3 | 1e26 m^-3 | m^-3 | Low | Generic assumption | No Has-N specific measurement. Keep for now.
Dislocation E_b | E_b_dislocation | 0.70 eV | 0.20 eV | eV (J/mol: 19,297) | High | Lu 2022 Table 3 | TDS Peak 1 on Alloy 625 (Ni-Cr-Mo analog). Range 0.186-0.215 eV.
Dislocation density | N_dislocation | 1e22 m^-3 | 8.16e12 m^-3 | m^-3 (line) | High | Zhu 2021 MTEX GND | As-received solution-annealed Has-N. Detection limit baseline.
GB E_b (HAGB only) | E_b_GB | 0.90 eV | 0.27 eV | eV (J/mol: 26,051) | High | Lu 2022 Table 3 | TDS Peak 2 on Alloy 625. Applies to random HAGB + M6C interface fraction.
GB density | N_GB | 1e24 m^-3 | ~6e14 m^-3 | m^-3 | Medium | Derived (Zhu 2021) | Geometric: 3/(d_grain * d_gb). d=100 um, d_gb=0.5 nm.
Carbide E_b (M6C) | E_b_carbide | 0.0 eV | 0.27 eV | eV (J/mol: 26,051) | Medium | Lu 2022 Table 3 | M6C incoherent interface. Same phase confirmed in Has-N (Zhu 2021).
Carbide density | N_carbide | 0 | ~2e25 m^-3 | m^-3 | Low | Young 1997 Eq.1 | Upper bound for mill-annealed Ni-Cr-Fe. Scale by M6C vol. fraction in Has-N.
SENSITIVITY RANGES
Parameter | Pessimistic | Nominal (default) | Optimistic | Span | Basis | Notes
Vacancy E_b | 0.43 eV (Ni est.) | 0.43 eV | 0.60 eV (Fe bound, Tateyama) | 0.17 eV (40%) | Tateyama Fe vs Ni DFT estimate | Uncertainty from missing Ni-specific paper. Pessimistic = use as-received Ni value.
Dislocation E_b | 0.186 eV (Lu 2022 low) | 0.200 eV | 0.215 eV (Lu 2022 high) | 0.029 eV (15%) | Lu 2022 Table 3 range across grain sizes | Well-constrained. Narrow spread confirms grain size has negligible effect.
Dislocation density | 8.16e12 m^-3 (as-received) | 8.16e12 m^-3 | 8.65e13 m^-3 (100 MPa crept) | 10x | Zhu 2021 GND data | Annealed baseline vs in-service crept. Use annealed for first model run.
GB E_b (HAGB) | 0.258 eV (Lu 2022 low) | 0.270 eV | 0.281 eV (Lu 2022 high) | 0.023 eV (9%) | Lu 2022 Table 3 range | Very well constrained. Narrow range. Note Sigma3 (50%) contributes 0 eV.
Carbide E_b | 0.197 eV (M23C6 Young 1997) | 0.270 eV (M6C Lu 2022) | 0.570 eV (M7C3 Young 1997) | 0.373 eV (1.9x) | Young 1997 + Lu 2022 | Span driven by carbide type (M23C6 vs M6C vs M7C3). M6C most relevant for Has-N.
Carbide density | 0 m^-3 (no carbides assumed) | ~2e25 m^-3 | 2e25 m^-3 (Young 1997 upper bound) | > 2 orders vs zero | Young 1997 Eq.1 | Whether carbides are included at all is the dominant uncertainty.
Grain size | 50e-6 m (placeholder) | 100e-6 m (midpoint) | 150e-6 m (Zhu 2021 upper) | 3x | Zhu 2021 EBSD | Well-measured range. Effect on model: larger grain -> lower GB trap density.
OUTSTANDING GAPS -- parameters not resolvable from current database
Parameter | Gap description | Why current DB cannot fill it | Recommended source | Priority
Vacancy binding energy for fcc Ni | No Ni-specific DFT vacancy binding paper in database. Tateyama 2003 is bcc Fe only. | Di Stefano 2015 (cited in Jain 2026 but not extracted) gives Ea=0.37 eV for bulk hop -- does not directly give VH_n binding energy for Ni. | Metsue et al. (2018) Comp. Mater. Sci. 151:144-153: H-vacancy trapping in Ni. Or Nazarov et al. (2010) PRB 82:224104 for fcc Ni explicitly. | HIGH -- affects vacancy E_b directly
GB thickness for Hastelloy N | No direct HRTEM or APT measurement of GB width for Hastelloy N in database. | All papers characterize GB chemistry or misorientation but not physical thickness. 0.5 nm is a generic crystallographic assumption. | HRTEM cross-section of Has-N grain boundary, or APT composition profile across GB. NSUF project on Has-N FLiBe GBs may have this data. | LOW-MEDIUM -- affects GB trap density calculation
Carbide density for Hastelloy N specifically | Young 1997 N_T = 2e25 m^-3 is for Ni-17Cr-8Fe (Alloy 600 class), not Hastelloy N. | Hastelloy N has M6C (Mo-rich, Ni2Mo4C) as primary carbide. Volume fraction of M6C in Has-N not measured in any extracted paper. | Zhu 2021 mentions "stringers of carbides" qualitatively but no volume fraction quantified. Need TEM/SEM point-counting or image analysis on Has-N carbide distribution. | MEDIUM -- affects carbide trap density
Vacancy density (irradiation effects) | All vacancy density values in DB are for unirradiated material. | In MSR conditions, fast neutron fluence creates vacancy clusters. Vacancy density under irradiation can be orders of magnitude higher than thermal equilibrium. | ORNL MSRE Has-N irradiation reports (McCoy 1969, Houtzeel 1968) for fluence data. Combine with DFT-MD for cascade-generated vacancy density estimates. | MEDIUM for short-term; HIGH for long-term reactor operation